## Sheet1
delta E [eV] | activation barrier [eV] | metal | surface |  | reagent B | product A | product B | code | functional | E/H | Paper
-0.3 | 0.64 | Pt | 111 | CH4* | x | CH3* | H* | SIESTA | PBE | E | J.E. Sutton and D.G. Vlachos, ACS Catal. 8, 1624-1634, 2012
0.08 | 0.84 | Pt | 111 | CH3* | x | CH2* | H* | SIESTA | PBE | E | J.E. Sutton and D.G. Vlachos, ACS Catal. 8, 1624-1634, 2012
-0.64 | 0.17 | Pt | 111 | CH2* | x | CH* | H* | SIESTA | PBE | E | J.E. Sutton and D.G. Vlachos, ACS Catal. 8, 1624-1634, 2012
0.46 | 1.29 | Pt | 111 | CH* | x | C* | H* | SIESTA | PBE | E | J.E. Sutton and D.G. Vlachos, ACS Catal. 8, 1624-1634, 2012
-0.48 | 0.54 | Pt | 111 | CH3CH3* | x | CH3CH2* | H* | SIESTA | PBE | E | J.E. Sutton and D.G. Vlachos, ACS Catal. 8, 1624-1634, 2012
-0.31 | 0.81 | Pt | 111 | CH3CH2* | x | CH2CH2* | H* | SIESTA | PBE | E | J.E. Sutton and D.G. Vlachos, ACS Catal. 8, 1624-1634, 2012
0.02 | 0.88 | Pt | 111 | CH3CH2* | x | CH3CH* | H* | SIESTA | PBE | E | J.E. Sutton and D.G. Vlachos, ACS Catal. 8, 1624-1634, 2012
-0.31 | 0.71 | Pt | 111 | CH3CH* | x | CH2CH* | H* | SIESTA | PBE | E | J.E. Sutton and D.G. Vlachos, ACS Catal. 8, 1624-1634, 2012
-0.85 | 0.28 | Pt | 111 | CH3CH* | x | CH3C* | H* | SIESTA | PBE | E | J.E. Sutton and D.G. Vlachos, ACS Catal. 8, 1624-1634, 2012
0.34 | 1.34 | Pt | 111 | CH3C* | x | CH2C* | H* | SIESTA | PBE | E | J.E. Sutton and D.G. Vlachos, ACS Catal. 8, 1624-1634, 2012
0.02 | 0.84 | Pt | 111 | CH2CH2* | x | CH2CH* | H* | SIESTA | PBE | E | J.E. Sutton and D.G. Vlachos, ACS Catal. 8, 1624-1634, 2012
0.02 | 1.03 | Pt | 111 | CH2CH* | x | CHCH* | H* | SIESTA | PBE | E | J.E. Sutton and D.G. Vlachos, ACS Catal. 8, 1624-1634, 2012
-0.2 | 0.7 | Pt | 111 | CH2CH* | x | CH2C* | H* | SIESTA | PBE | E | J.E. Sutton and D.G. Vlachos, ACS Catal. 8, 1624-1634, 2012
1.03 | 2.22 | Pt | 111 | CH2C* | x | CHC* | H* | SIESTA | PBE | E | J.E. Sutton and D.G. Vlachos, ACS Catal. 8, 1624-1634, 2012
0.81 | 2.12 | Pt | 111 | CHCH* | x | CHC* | H* | SIESTA | PBE | E | J.E. Sutton and D.G. Vlachos, ACS Catal. 8, 1624-1634, 2012
0.25 | 1.85 | Pt | 111 | CH3CH2* | x | CH3* | CH2* | SIESTA | PBE | E | J.E. Sutton and D.G. Vlachos, ACS Catal. 8, 1624-1634, 2012
-0.42 | 1.18 | Pt | 111 | CH3CH* | x | CH3* | CH* | SIESTA | PBE | E | J.E. Sutton and D.G. Vlachos, ACS Catal. 8, 1624-1634, 2012
0.9 | 1.95 | Pt | 111 | CH3C* | x | CH3* | C* | SIESTA | PBE | E | J.E. Sutton and D.G. Vlachos, ACS Catal. 8, 1624-1634, 2012
0.63 | 2.23 | Pt | 111 | CH2CH2* | x | CH2* | CH2* | SIESTA | PBE | E | J.E. Sutton and D.G. Vlachos, ACS Catal. 8, 1624-1634, 2012
-0.03 | 1.71 | Pt | 111 | CH2CH* | x | CH2* | CH* | SIESTA | PBE | E | J.E. Sutton and D.G. Vlachos, ACS Catal. 8, 1624-1634, 2012
0.64 | 2.22 | Pt | 111 | CH2C* | x | CH2* | C* | SIESTA | PBE | E | J.E. Sutton and D.G. Vlachos, ACS Catal. 8, 1624-1634, 2012
-0.7 | 1.07 | Pt | 111 | CHCH* | x | CH* | CH* | SIESTA | PBE | E | J.E. Sutton and D.G. Vlachos, ACS Catal. 8, 1624-1634, 2012
-1.04 | 0.9 | Pt | 111 | CHC* | x | CH* | C* | SIESTA | PBE | E | J.E. Sutton and D.G. Vlachos, ACS Catal. 8, 1624-1634, 2012
-2.12 | 0.24 | Pt | 111 | CC* | x | C* | C* | SIESTA | PBE | E | J.E. Sutton and D.G. Vlachos, ACS Catal. 8, 1624-1634, 2012
-0.5 | 0.77 | Pt | 111 | CH3OH* | x | CH2OH* | H* | SIESTA | PBE | E | J.E. Sutton and D.G. Vlachos, ACS Catal. 8, 1624-1634, 2012
-0.32 | 0.64 | Pt | 111 | CH2OH* | x | CHOH* | H* | SIESTA | PBE | E | J.E. Sutton and D.G. Vlachos, ACS Catal. 8, 1624-1634, 2012
-0.57 | 0.62 | Pt | 111 | CHOH* | x | COH* | H* | SIESTA | PBE | E | J.E. Sutton and D.G. Vlachos, ACS Catal. 8, 1624-1634, 2012
-0.58 | 0.23 | Pt | 111 | CH3O* | x | CH2O* | H* | SIESTA | PBE | E | J.E. Sutton and D.G. Vlachos, ACS Catal. 8, 1624-1634, 2012
-0.77 | 0.14 | Pt | 111 | CH2O* | x | CHO* | H* | SIESTA | PBE | E | J.E. Sutton and D.G. Vlachos, ACS Catal. 8, 1624-1634, 2012
-0.59 | 0.36 | Pt | 111 | CHO* | x | CO* | H* | SIESTA | PBE | E | J.E. Sutton and D.G. Vlachos, ACS Catal. 8, 1624-1634, 2012
0.38 | 0.8 | Pt | 111 | CH3OH* | x | CH3O* | H* | SIESTA | PBE | E | J.E. Sutton and D.G. Vlachos, ACS Catal. 8, 1624-1634, 2012
0.3 | 0.99 | Pt | 111 | CH2OH* | x | CH2O* | H* | SIESTA | PBE | E | J.E. Sutton and D.G. Vlachos, ACS Catal. 8, 1624-1634, 2012
-0.15 | 0.54 | Pt | 111 | CHOH* | x | CHO* | H* | SIESTA | PBE | E | J.E. Sutton and D.G. Vlachos, ACS Catal. 8, 1624-1634, 2012
-0.17 | 0.83 | Pt | 111 | COH* | x | CO* | H* | SIESTA | PBE | E | J.E. Sutton and D.G. Vlachos, ACS Catal. 8, 1624-1634, 2012
0.18 | 2.21 | Pt | 111 | CH3OH* | x | CH3* | OH* | SIESTA | PBE | E | J.E. Sutton and D.G. Vlachos, ACS Catal. 8, 1624-1634, 2012
0.75 | 1.8 | Pt | 111 | CH2OH* | x | CH2* | OH* | SIESTA | PBE | E | J.E. Sutton and D.G. Vlachos, ACS Catal. 8, 1624-1634, 2012
0.43 | 1.59 | Pt | 111 | CHOH* | x | CH* | OH* | SIESTA | PBE | E | J.E. Sutton and D.G. Vlachos, ACS Catal. 8, 1624-1634, 2012
1.47 | 2.55 | Pt | 111 | COH* | x | C* | OH* | SIESTA | PBE | E | J.E. Sutton and D.G. Vlachos, ACS Catal. 8, 1624-1634, 2012
-0.36 | 1.69 | Pt | 111 | CH3O* | x | CH3* | O* | SIESTA | PBE | E | J.E. Sutton and D.G. Vlachos, ACS Catal. 8, 1624-1634, 2012
0.3 | 2.48 | Pt | 111 | CH2O* | x | CH2* | O* | SIESTA | PBE | E | J.E. Sutton and D.G. Vlachos, ACS Catal. 8, 1624-1634, 2012
0.43 | 2.11 | Pt | 111 | CHO* | x | CH* | O* | SIESTA | PBE | E | J.E. Sutton and D.G. Vlachos, ACS Catal. 8, 1624-1634, 2012
1.48 | 3.41 | Pt | 111 | CO* | x | C* | O* | SIESTA | PBE | E | J.E. Sutton and D.G. Vlachos, ACS Catal. 8, 1624-1634, 2012
-0.32 | 1 | Pt | 111 | CH3CH2OH* | x | CH3CHOH* | H* | SIESTA | PBE | E | J.E. Sutton and D.G. Vlachos, ACS Catal. 8, 1624-1634, 2012
-0.51 | 0.54 | Pt | 111 | CH3CHOH* | x | CH3COH* | H* | SIESTA | PBE | E | J.E. Sutton and D.G. Vlachos, ACS Catal. 8, 1624-1634, 2012
-0.76 | 0.36 | Pt | 111 | CH2CH2OH* | x | CH2CHOH* | H* | SIESTA | PBE | E | J.E. Sutton and D.G. Vlachos, ACS Catal. 8, 1624-1634, 2012
-0.29 | 0.82 | Pt | 111 | CH2CHOH* | x | CH2COH* | H* | SIESTA | PBE | E | J.E. Sutton and D.G. Vlachos, ACS Catal. 8, 1624-1634, 2012
-0.68 | 0.54 | Pt | 111 | CHCH2OH* | x | CHCHOH* | H* | SIESTA | PBE | E | J.E. Sutton and D.G. Vlachos, ACS Catal. 8, 1624-1634, 2012
-0.17 | 0.84 | Pt | 111 | CHCHOH* | x | CHCOH* | H* | SIESTA | PBE | E | J.E. Sutton and D.G. Vlachos, ACS Catal. 8, 1624-1634, 2012
-0.68 | 0.14 | Pt | 111 | CH3CH2O* | x | CH3CHO* | H* | SIESTA | PBE | E | J.E. Sutton and D.G. Vlachos, ACS Catal. 8, 1624-1634, 2012
-0.84 | 0.14 | Pt | 111 | CH3CHO* | x | CH3CO* | H* | SIESTA | PBE | E | J.E. Sutton and D.G. Vlachos, ACS Catal. 8, 1624-1634, 2012
-0.84 | 0.44 | Pt | 111 | CH2CHO* | x | CH2CO* | H* | SIESTA | PBE | E | J.E. Sutton and D.G. Vlachos, ACS Catal. 8, 1624-1634, 2012
-0.64 | 0.57 | Pt | 111 | CHCH2O* | x | CHCHO* | H* | SIESTA | PBE | E | J.E. Sutton and D.G. Vlachos, ACS Catal. 8, 1624-1634, 2012
-0.69 | 0.5 | Pt | 111 | CHCHO* | x | CHCO* | H* | SIESTA | PBE | E | J.E. Sutton and D.G. Vlachos, ACS Catal. 8, 1624-1634, 2012
0.01 | 1.05 | Pt | 111 | CH3CH2OH* | x | CH2CH2OH* | H* | SIESTA | PBE | E | J.E. Sutton and D.G. Vlachos, ACS Catal. 8, 1624-1634, 2012
-0.43 | 1.08 | Pt | 111 | CH3CHOH* | x | CH2CHOH* | H* | SIESTA | PBE | E | J.E. Sutton and D.G. Vlachos, ACS Catal. 8, 1624-1634, 2012
-0.21 | 0.78 | Pt | 111 | CH3COH* | x | CH2COH* | H* | SIESTA | PBE | E | J.E. Sutton and D.G. Vlachos, ACS Catal. 8, 1624-1634, 2012
-0.08 | 1.16 | Pt | 111 | CH2CH2OH* | x | CHCH2OH* | H* | SIESTA | PBE | E | J.E. Sutton and D.G. Vlachos, ACS Catal. 8, 1624-1634, 2012
0 | 1.35 | Pt | 111 | CH2CHOH* | x | CHCHOH* | H* | SIESTA | PBE | E | J.E. Sutton and D.G. Vlachos, ACS Catal. 8, 1624-1634, 2012
0.12 | 1.13 | Pt | 111 | CH2COH* | x | CHCOH* | H* | SIESTA | PBE | E | J.E. Sutton and D.G. Vlachos, ACS Catal. 8, 1624-1634, 2012
-0.39 | 0.63 | Pt | 111 | CH3CH2O* | x | CH2CH2O* | H* | SIESTA | PBE | E | J.E. Sutton and D.G. Vlachos, ACS Catal. 8, 1624-1634, 2012
-0.06 | 1.27 | Pt | 111 | CH3CHO* | x | CH2CHO* | H* | SIESTA | PBE | E | J.E. Sutton and D.G. Vlachos, ACS Catal. 8, 1624-1634, 2012
-0.06 | 0.97 | Pt | 111 | CH3CO* | x | CH2CO* | H* | SIESTA | PBE | E | J.E. Sutton and D.G. Vlachos, ACS Catal. 8, 1624-1634, 2012
0.02 | 1.33 | Pt | 111 | CH2CH2O* | x | CHCH2O* | H* | SIESTA | PBE | E | J.E. Sutton and D.G. Vlachos, ACS Catal. 8, 1624-1634, 2012
-0.27 | 1.06 | Pt | 111 | CH2CHO* | x | CHCHO* | H* | SIESTA | PBE | E | J.E. Sutton and D.G. Vlachos, ACS Catal. 8, 1624-1634, 2012
-0.12 | 0.79 | Pt | 111 | CH2CO* | x | CHCO* | H* | SIESTA | PBE | E | J.E. Sutton and D.G. Vlachos, ACS Catal. 8, 1624-1634, 2012
0.42 | 0.81 | Pt | 111 | CH3CH2OH* | x | CH3CH2O* | H* | SIESTA | PBE | E | J.E. Sutton and D.G. Vlachos, ACS Catal. 8, 1624-1634, 2012
0.06 | 0.67 | Pt | 111 | CH3CHOH* | x | CH3CHO* | H* | SIESTA | PBE | E | J.E. Sutton and D.G. Vlachos, ACS Catal. 8, 1624-1634, 2012
-0.27 | 0.18 | Pt | 111 | CH3COH* | x | CH3CO* | H* | SIESTA | PBE | E | J.E. Sutton and D.G. Vlachos, ACS Catal. 8, 1624-1634, 2012
0.02 | 0.76 | Pt | 111 | CH2CH2OH* | x | CH2CH2O* | H* | SIESTA | PBE | E | J.E. Sutton and D.G. Vlachos, ACS Catal. 8, 1624-1634, 2012
0.43 | 0.8 | Pt | 111 | CH2CHOH* | x | CH2CHO* | H* | SIESTA | PBE | E | J.E. Sutton and D.G. Vlachos, ACS Catal. 8, 1624-1634, 2012
-0.12 | 0.52 | Pt | 111 | CH2COH* | x | CH2CO* | H* | SIESTA | PBE | E | J.E. Sutton and D.G. Vlachos, ACS Catal. 8, 1624-1634, 2012
0.12 | 0.57 | Pt | 111 | CHCH2OH* | x | CHCH2O* | H* | SIESTA | PBE | E | J.E. Sutton and D.G. Vlachos, ACS Catal. 8, 1624-1634, 2012
0.16 | 0.87 | Pt | 111 | CHCHOH* | x | CHCHO* | H* | SIESTA | PBE | E | J.E. Sutton and D.G. Vlachos, ACS Catal. 8, 1624-1634, 2012
-0.36 | 0.61 | Pt | 111 | CHCOH* | x | CHCO* | H* | SIESTA | PBE | E | J.E. Sutton and D.G. Vlachos, ACS Catal. 8, 1624-1634, 2012
1.07 | 1.56 | Pt | 111 | CCH2OH* | x | CCH2O* | H* | SIESTA | PBE | E | J.E. Sutton and D.G. Vlachos, ACS Catal. 8, 1624-1634, 2012
0.19 | 0.45 | Pt | 111 | CCHOH* | x | CCHO* | H* | SIESTA | PBE | E | J.E. Sutton and D.G. Vlachos, ACS Catal. 8, 1624-1634, 2012
-1.04 | 1.13 | Pt | 111 | CCOH* | x | CCO* | H* | SIESTA | PBE | E | J.E. Sutton and D.G. Vlachos, ACS Catal. 8, 1624-1634, 2012
-0.2 | 2.7 | Pt | 111 | CH3CH2OH* | x | CH3* | CH2OH* | SIESTA | PBE | E | J.E. Sutton and D.G. Vlachos, ACS Catal. 8, 1624-1634, 2012
-0.21 | 1.42 | Pt | 111 | CH3CHOH* | x | CH3* | CHOH* | SIESTA | PBE | E | J.E. Sutton and D.G. Vlachos, ACS Catal. 8, 1624-1634, 2012
-0.27 | 1.54 | Pt | 111 | CH3COH* | x | CH3* | COH* | SIESTA | PBE | E | J.E. Sutton and D.G. Vlachos, ACS Catal. 8, 1624-1634, 2012
-0.13 | 1.41 | Pt | 111 | CH2CH2OH* | x | CH2* | CH2OH* | SIESTA | PBE | E | J.E. Sutton and D.G. Vlachos, ACS Catal. 8, 1624-1634, 2012
0.3 | 1.9 | Pt | 111 | CH2CHOH* | x | CH2* | CHOH* | SIESTA | PBE | E | J.E. Sutton and D.G. Vlachos, ACS Catal. 8, 1624-1634, 2012
0.02 | 2.05 | Pt | 111 | CH2COH* | x | CH2* | COH* | SIESTA | PBE | E | J.E. Sutton and D.G. Vlachos, ACS Catal. 8, 1624-1634, 2012
-0.7 | 1.23 | Pt | 111 | CHCH2OH* | x | CH* | CH2OH* | SIESTA | PBE | E | J.E. Sutton and D.G. Vlachos, ACS Catal. 8, 1624-1634, 2012
-0.35 | 1.53 | Pt | 111 | CHCHOH* | x | CH* | CHOH* | SIESTA | PBE | E | J.E. Sutton and D.G. Vlachos, ACS Catal. 8, 1624-1634, 2012
-0.75 | 1.2 | Pt | 111 | CHCOH* | x | CH* | COH* | SIESTA | PBE | E | J.E. Sutton and D.G. Vlachos, ACS Catal. 8, 1624-1634, 2012
0.63 | 1.83 | Pt | 111 | CCH2OH* | x | C* | CH2OH* | SIESTA | PBE | E | J.E. Sutton and D.G. Vlachos, ACS Catal. 8, 1624-1634, 2012
0.36 | 1.79 | Pt | 111 | CCHOH* | x | C* | CHOH* | SIESTA | PBE | E | J.E. Sutton and D.G. Vlachos, ACS Catal. 8, 1624-1634, 2012
-1.24 | 1.03 | Pt | 111 | CCOH* | x | C* | COH* | SIESTA | PBE | E | J.E. Sutton and D.G. Vlachos, ACS Catal. 8, 1624-1634, 2012
-0.32 | 1.64 | Pt | 111 | CH3CH2O* | x | CH3* | CH2O* | SIESTA | PBE | E | J.E. Sutton and D.G. Vlachos, ACS Catal. 8, 1624-1634, 2012
-0.42 | 1.45 | Pt | 111 | CH3CHO* | x | CH3* | CHO* | SIESTA | PBE | E | J.E. Sutton and D.G. Vlachos, ACS Catal. 8, 1624-1634, 2012
-0.17 | 1.4 | Pt | 111 | CH3CO* | x | CH3* | CO* | SIESTA | PBE | E | J.E. Sutton and D.G. Vlachos, ACS Catal. 8, 1624-1634, 2012
0.14 | 1.97 | Pt | 111 | CH2CH2O* | x | CH2* | CH2O* | SIESTA | PBE | E | J.E. Sutton and D.G. Vlachos, ACS Catal. 8, 1624-1634, 2012
-0.28 | 0.99 | Pt | 111 | CH2CHO* | x | CH2* | CHO* | SIESTA | PBE | E | J.E. Sutton and D.G. Vlachos, ACS Catal. 8, 1624-1634, 2012
-0.03 | 1.38 | Pt | 111 | CH2CO* | x | CH2* | CO* | SIESTA | PBE | E | J.E. Sutton and D.G. Vlachos, ACS Catal. 8, 1624-1634, 2012
-0.52 | 0.96 | Pt | 111 | CHCH2O* | x | CH* | CH2O* | SIESTA | PBE | E | J.E. Sutton and D.G. Vlachos, ACS Catal. 8, 1624-1634, 2012
-0.65 | 0.82 | Pt | 111 | CHCHO* | x | CH* | CHO* | SIESTA | PBE | E | J.E. Sutton and D.G. Vlachos, ACS Catal. 8, 1624-1634, 2012
-0.56 | 0.94 | Pt | 111 | CHCO* | x | CH* | CO* | SIESTA | PBE | E | J.E. Sutton and D.G. Vlachos, ACS Catal. 8, 1624-1634, 2012
-0.14 | 0.82 | Pt | 111 | CCH2O* | x | C* | CH2O* | SIESTA | PBE | E | J.E. Sutton and D.G. Vlachos, ACS Catal. 8, 1624-1634, 2012
0.02 | 1.04 | Pt | 111 | CCHO* | x | C* | CHO* | SIESTA | PBE | E | J.E. Sutton and D.G. Vlachos, ACS Catal. 8, 1624-1634, 2012
-0.37 | 0.96 | Pt | 111 | CCO* | x | C* | CO* | SIESTA | PBE | E | J.E. Sutton and D.G. Vlachos, ACS Catal. 8, 1624-1634, 2012
0.3 | 1.87 | Pt | 111 | CH3CH2OH* | x | CH3CH2* | OH* | SIESTA | PBE | E | J.E. Sutton and D.G. Vlachos, ACS Catal. 8, 1624-1634, 2012
0.64 | 1.9 | Pt | 111 | CH3CHOH* | x | CH3CH* | OH* | SIESTA | PBE | E | J.E. Sutton and D.G. Vlachos, ACS Catal. 8, 1624-1634, 2012
0.3 | 1.15 | Pt | 111 | CH3COH* | x | CH3C* | OH* | SIESTA | PBE | E | J.E. Sutton and D.G. Vlachos, ACS Catal. 8, 1624-1634, 2012
-0.02 | 1.92 | Pt | 111 | CH2CH2OH* | x | CH2CH2* | OH* | SIESTA | PBE | E | J.E. Sutton and D.G. Vlachos, ACS Catal. 8, 1624-1634, 2012
0.76 | 1.82 | Pt | 111 | CH2CHOH* | x | CH2CH* | OH* | SIESTA | PBE | E | J.E. Sutton and D.G. Vlachos, ACS Catal. 8, 1624-1634, 2012
0.85 | 1.46 | Pt | 111 | CH2COH* | x | CH2C* | OH* | SIESTA | PBE | E | J.E. Sutton and D.G. Vlachos, ACS Catal. 8, 1624-1634, 2012
0.08 | 1.65 | Pt | 111 | CHCH2OH* | x | CHCH2* | OH* | SIESTA | PBE | E | J.E. Sutton and D.G. Vlachos, ACS Catal. 8, 1624-1634, 2012
0.78 | 1.06 | Pt | 111 | CHCHOH* | x | CHCH* | OH* | SIESTA | PBE | E | J.E. Sutton and D.G. Vlachos, ACS Catal. 8, 1624-1634, 2012
1.76 | 2.56 | Pt | 111 | CHCOH* | x | CHC* | OH* | SIESTA | PBE | E | J.E. Sutton and D.G. Vlachos, ACS Catal. 8, 1624-1634, 2012
0.74 | 2.02 | Pt | 111 | CCH2OH* | x | CCH2* | OH* | SIESTA | PBE | E | J.E. Sutton and D.G. Vlachos, ACS Catal. 8, 1624-1634, 2012
1.83 | 2.93 | Pt | 111 | CCHOH* | x | CCH* | OH* | SIESTA | PBE | E | J.E. Sutton and D.G. Vlachos, ACS Catal. 8, 1624-1634, 2012
2.35 | 3.38 | Pt | 111 | CCOH* | x | CC* | OH* | SIESTA | PBE | E | J.E. Sutton and D.G. Vlachos, ACS Catal. 8, 1624-1634, 2012
-0.27 | 1.54 | Pt | 111 | CH3CH2O* | x | CH3CH2* | O* | SIESTA | PBE | E | J.E. Sutton and D.G. Vlachos, ACS Catal. 8, 1624-1634, 2012
0.43 | 2.34 | Pt | 111 | CH3CHO* | x | CH3CH* | O* | SIESTA | PBE | E | J.E. Sutton and D.G. Vlachos, ACS Catal. 8, 1624-1634, 2012
0.42 | 2.16 | Pt | 111 | CH3CO* | x | CH3C* | O* | SIESTA | PBE | E | J.E. Sutton and D.G. Vlachos, ACS Catal. 8, 1624-1634, 2012
-0.19 | 1.92 | Pt | 111 | CH2CH2O* | x | CH2CH2* | O* | SIESTA | PBE | E | J.E. Sutton and D.G. Vlachos, ACS Catal. 8, 1624-1634, 2012
0.18 | 2.06 | Pt | 111 | CH2CHO* | x | CH2CH* | O* | SIESTA | PBE | E | J.E. Sutton and D.G. Vlachos, ACS Catal. 8, 1624-1634, 2012
0.82 | 2.37 | Pt | 111 | CH2CO* | x | CH2C* | O* | SIESTA | PBE | E | J.E. Sutton and D.G. Vlachos, ACS Catal. 8, 1624-1634, 2012
-0.19 | 2.23 | Pt | 111 | CHCH2O* | x | CHCH2* | O* | SIESTA | PBE | E | J.E. Sutton and D.G. Vlachos, ACS Catal. 8, 1624-1634, 2012
0.47 | 1.88 | Pt | 111 | CHCHO* | x | CHCH* | O* | SIESTA | PBE | E | J.E. Sutton and D.G. Vlachos, ACS Catal. 8, 1624-1634, 2012
1.97 | 3.26 | Pt | 111 | CHCO* | x | CHC* | O* | SIESTA | PBE | E | J.E. Sutton and D.G. Vlachos, ACS Catal. 8, 1624-1634, 2012
-0.48 | 1.16 | Pt | 111 | CCH2O* | x | CCH2* | O* | SIESTA | PBE | E | J.E. Sutton and D.G. Vlachos, ACS Catal. 8, 1624-1634, 2012
1.49 | 2.67 | Pt | 111 | CCHO* | x | CCH* | O* | SIESTA | PBE | E | J.E. Sutton and D.G. Vlachos, ACS Catal. 8, 1624-1634, 2012
3.24 | 4.95 | Pt | 111 | CCO* | x | CC* | O* | SIESTA | PBE | E | J.E. Sutton and D.G. Vlachos, ACS Catal. 8, 1624-1634, 2012
0.06 | 0.92 | Pt | 111 | HOCH2CH2OH* | x | HOCHCH2OH* | H* | SIESTA | PBE | E | J.E. Sutton and D.G. Vlachos, ACS Catal. 8, 1624-1634, 2012
-0.22 | 0.66 | Pt | 111 | HOCH2CH2O* | x | HOCHCH2O* | H* | SIESTA | PBE | E | J.E. Sutton and D.G. Vlachos, ACS Catal. 8, 1624-1634, 2012
-0.64 | 0.35 | Pt | 111 | HOCH2CHOH* | x | HOCHCHOH* | H* | SIESTA | PBE | E | J.E. Sutton and D.G. Vlachos, ACS Catal. 8, 1624-1634, 2012
-0.15 | 0.71 | Pt | 111 | HOCHCHOH* | x | HOCCHOH* | H* | SIESTA | PBE | E | J.E. Sutton and D.G. Vlachos, ACS Catal. 8, 1624-1634, 2012
-0.3 | 0.43 | Pt | 111 | HOCHCH2O* | x | HOCCH2O* | H* | SIESTA | PBE | E | J.E. Sutton and D.G. Vlachos, ACS Catal. 8, 1624-1634, 2012
-0.01 | 1.35 | Pt | 111 | HOCH2CHO* | x | HOCHCHO* | H* | SIESTA | PBE | E | J.E. Sutton and D.G. Vlachos, ACS Catal. 8, 1624-1634, 2012
-0.3 | 0.74 | Pt | 111 | HOCH2COH* | x | HOCHCOH* | H* | SIESTA | PBE | E | J.E. Sutton and D.G. Vlachos, ACS Catal. 8, 1624-1634, 2012
-0.64 | 0.61 | Pt | 111 | OCHCH2O* | x | OCCH2O* | H* | SIESTA | PBE | E | J.E. Sutton and D.G. Vlachos, ACS Catal. 8, 1624-1634, 2012
0.03 | 0.98 | Pt | 111 | HOCHCOH* | x | HOCCOH* | H* | SIESTA | PBE | E | J.E. Sutton and D.G. Vlachos, ACS Catal. 8, 1624-1634, 2012
-0.35 | 0.33 | Pt | 111 | HOCHCHO* | x | HOCCHO* | H* | SIESTA | PBE | E | J.E. Sutton and D.G. Vlachos, ACS Catal. 8, 1624-1634, 2012
-0.19 | 0.85 | Pt | 111 | HOCH2CO* | x | HOCHCO* | H* | SIESTA | PBE | E | J.E. Sutton and D.G. Vlachos, ACS Catal. 8, 1624-1634, 2012
-0.24 | 0.73 | Pt | 111 | HOCHCO* | x | HOCCO* | H* | SIESTA | PBE | E | J.E. Sutton and D.G. Vlachos, ACS Catal. 8, 1624-1634, 2012
-0.84 | 0.73 | Pt | 111 | OCHCHO* | x | OCCHO* | H* | SIESTA | PBE | E | J.E. Sutton and D.G. Vlachos, ACS Catal. 8, 1624-1634, 2012
-0.48 | 0.67 | Pt | 111 | HOCH2CH2O* | x | HOCH2CHO* | H* | SIESTA | PBE | E | J.E. Sutton and D.G. Vlachos, ACS Catal. 8, 1624-1634, 2012
-0.49 | 0.22 | Pt | 111 | HOCH2CHOH* | x | HOCH2COH* | H* | SIESTA | PBE | E | J.E. Sutton and D.G. Vlachos, ACS Catal. 8, 1624-1634, 2012
-0.56 | 0.7 | Pt | 111 | HOCH2CHO* | x | HOCH2CO* | H* | SIESTA | PBE | E | J.E. Sutton and D.G. Vlachos, ACS Catal. 8, 1624-1634, 2012
-0.3 | 0.66 | Pt | 111 | HOCCH2O* | x | HOCCHO* | H* | SIESTA | PBE | E | J.E. Sutton and D.G. Vlachos, ACS Catal. 8, 1624-1634, 2012
-0.16 | 0.02 | Pt | 111 | OCHCH2O* | x | OCHCHO* | H* | SIESTA | PBE | E | J.E. Sutton and D.G. Vlachos, ACS Catal. 8, 1624-1634, 2012
-0.74 | 0.31 | Pt | 111 | HOCHCHO* | x | HOCHCO* | H* | SIESTA | PBE | E | J.E. Sutton and D.G. Vlachos, ACS Catal. 8, 1624-1634, 2012
-0.36 | 0.12 | Pt | 111 | OCCH2O* | x | OCCHO* | H* | SIESTA | PBE | E | J.E. Sutton and D.G. Vlachos, ACS Catal. 8, 1624-1634, 2012
-0.64 | 0.43 | Pt | 111 | HOCCHO* | x | HOCCO* | H* | SIESTA | PBE | E | J.E. Sutton and D.G. Vlachos, ACS Catal. 8, 1624-1634, 2012
-0.48 | 0.6 | Pt | 111 | OCCHO* | x | OCCO* | H* | SIESTA | PBE | E | J.E. Sutton and D.G. Vlachos, ACS Catal. 8, 1624-1634, 2012
0.51 | 0.67 | Pt | 111 | HOCH2CH2OH* | x | OCH2CH2OH* | H* | SIESTA | PBE | E | J.E. Sutton and D.G. Vlachos, ACS Catal. 8, 1624-1634, 2012
0.73 | 0.91 | Pt | 111 | HOCH2CH2O* | x | CH2CH2O* | OH* | SIESTA | PBE | E | J.E. Sutton and D.G. Vlachos, ACS Catal. 8, 1624-1634, 2012
0.23 | 0.48 | Pt | 111 | HOCH2CHOH* | x | CH2CHOH* | OH* | SIESTA | PBE | E | J.E. Sutton and D.G. Vlachos, ACS Catal. 8, 1624-1634, 2012
0.61 | 0.91 | Pt | 111 | HOCHCHOH* | x | CHCHOH* | OH* | SIESTA | PBE | E | J.E. Sutton and D.G. Vlachos, ACS Catal. 8, 1624-1634, 2012
0.42 | 0.97 | Pt | 111 | HOCHCH2O* | x | CHCH2O* | OH* | SIESTA | PBE | E | J.E. Sutton and D.G. Vlachos, ACS Catal. 8, 1624-1634, 2012
0.67 | 1.1 | Pt | 111 | HOCH2CHO* | x | CH2CHO* | OH* | SIESTA | PBE | E | J.E. Sutton and D.G. Vlachos, ACS Catal. 8, 1624-1634, 2012
0.42 | 0.54 | Pt | 111 | HOCH2COH* | x | CH2COH* | OH* | SIESTA | PBE | E | J.E. Sutton and D.G. Vlachos, ACS Catal. 8, 1624-1634, 2012
0.08 | 0.16 | Pt | 111 | HOCCH2O* | x | CCH2O* | OH* | SIESTA | PBE | E | J.E. Sutton and D.G. Vlachos, ACS Catal. 8, 1624-1634, 2012
0.42 | 0.98 | Pt | 111 | HOCHCOH* | x | CHCOH* | OH* | SIESTA | PBE | E | J.E. Sutton and D.G. Vlachos, ACS Catal. 8, 1624-1634, 2012
0.51 | 0.77 | Pt | 111 | HOCHCHO* | x | CHCHO* | OH* | SIESTA | PBE | E | J.E. Sutton and D.G. Vlachos, ACS Catal. 8, 1624-1634, 2012
0.58 | 0.77 | Pt | 111 | HOCH2CO* | x | CH2CO* | OH* | SIESTA | PBE | E | J.E. Sutton and D.G. Vlachos, ACS Catal. 8, 1624-1634, 2012
0.42 | 0.7 | Pt | 111 | HOCHCO* | x | CHCO* | OH* | SIESTA | PBE | E | J.E. Sutton and D.G. Vlachos, ACS Catal. 8, 1624-1634, 2012
-0.25 | 0.47 | Pt | 111 | HOCCOH* | x | CCOH* | OH* | SIESTA | PBE | E | J.E. Sutton and D.G. Vlachos, ACS Catal. 8, 1624-1634, 2012
0.02 | 0.52 | Pt | 111 | HOCCHO* | x | CCHO* | OH* | SIESTA | PBE | E | J.E. Sutton and D.G. Vlachos, ACS Catal. 8, 1624-1634, 2012
0.19 | 0.52 | Pt | 111 | HOCCO* | x | CCO* | OH* | SIESTA | PBE | E | J.E. Sutton and D.G. Vlachos, ACS Catal. 8, 1624-1634, 2012
-0.03 | 0.41 | Pt | 111 | HOCH2CHOH* | x | HOCH2CH* | OH* | SIESTA | PBE | E | J.E. Sutton and D.G. Vlachos, ACS Catal. 8, 1624-1634, 2012
-0.09 | 0.33 | Pt | 111 | HOCH2COH* | x | HOCH2C* | OH* | SIESTA | PBE | E | J.E. Sutton and D.G. Vlachos, ACS Catal. 8, 1624-1634, 2012
0.03 | 0.45 | Pt | 111 | HOCHCOH* | x | HOCHC* | OH* | SIESTA | PBE | E | J.E. Sutton and D.G. Vlachos, ACS Catal. 8, 1624-1634, 2012
-0.25 | 2.61 | Pt | 111 | HOCH2CH2OH* | x | CH2OH* | CH2OH* | SIESTA | PBE | E | J.E. Sutton and D.G. Vlachos, ACS Catal. 8, 1624-1634, 2012
-0.31 | 1.15 | Pt | 111 | HOCH2CH2O* | x | CH2OH* | CH2O* | SIESTA | PBE | E | J.E. Sutton and D.G. Vlachos, ACS Catal. 8, 1624-1634, 2012
-0.55 | 1.24 | Pt | 111 | HOCH2CHOH* | x | CH2OH* | CHOH* | SIESTA | PBE | E | J.E. Sutton and D.G. Vlachos, ACS Catal. 8, 1624-1634, 2012
-0.59 | 1.26 | Pt | 111 | OCH2CH2O* | x | CH2O* | CH2O* | SIESTA | PBE | E | J.E. Sutton and D.G. Vlachos, ACS Catal. 8, 1624-1634, 2012
-0.16 | 1.13 | Pt | 111 | HOCHCHOH* | x | CHOH* | CHOH* | SIESTA | PBE | E | J.E. Sutton and D.G. Vlachos, ACS Catal. 8, 1624-1634, 2012
-0.34 | 1 | Pt | 111 | HOCHCH2O* | x | CHOH* | CH2O* | SIESTA | PBE | E | J.E. Sutton and D.G. Vlachos, ACS Catal. 8, 1624-1634, 2012
-0.46 | 1.62 | Pt | 111 | HOCH2CHO* | x | CH2OH* | CHO* | SIESTA | PBE | E | J.E. Sutton and D.G. Vlachos, ACS Catal. 8, 1624-1634, 2012
-0.41 | 1.38 | Pt | 111 | HOCH2COH* | x | CH2OH* | COH* | SIESTA | PBE | E | J.E. Sutton and D.G. Vlachos, ACS Catal. 8, 1624-1634, 2012
-0.38 | 1.37 | Pt | 111 | HOCCH2O* | x | COH* | CH2O* | SIESTA | PBE | E | J.E. Sutton and D.G. Vlachos, ACS Catal. 8, 1624-1634, 2012
-0.68 | 0.89 | Pt | 111 | OCHCH2O* | x | CHO* | CH2O* | SIESTA | PBE | E | J.E. Sutton and D.G. Vlachos, ACS Catal. 8, 1624-1634, 2012
-0.35 | 1.25 | Pt | 111 | HOCHCOH* | x | CHOH* | COH* | SIESTA | PBE | E | J.E. Sutton and D.G. Vlachos, ACS Catal. 8, 1624-1634, 2012
-0.7 | 1 | Pt | 111 | HOCHCHO* | x | CHOH* | CHO* | SIESTA | PBE | E | J.E. Sutton and D.G. Vlachos, ACS Catal. 8, 1624-1634, 2012
-0.8 | 1.19 | Pt | 111 | HOCH2CO* | x | CH2OH* | CO* | SIESTA | PBE | E | J.E. Sutton and D.G. Vlachos, ACS Catal. 8, 1624-1634, 2012
-0.85 | 0.56 | Pt | 111 | HOCHCO* | x | CHOH* | CO* | SIESTA | PBE | E | J.E. Sutton and D.G. Vlachos, ACS Catal. 8, 1624-1634, 2012
-0.94 | 0.5 | Pt | 111 | OCCH2O* | x | CO* | CH2O* | SIESTA | PBE | E | J.E. Sutton and D.G. Vlachos, ACS Catal. 8, 1624-1634, 2012
-1.14 | 0.61 | Pt | 111 | OCHCHO* | x | CHO* | CHO* | SIESTA | PBE | E | J.E. Sutton and D.G. Vlachos, ACS Catal. 8, 1624-1634, 2012
-0.73 | 1.09 | Pt | 111 | HOCCOH* | x | COH* | COH* | SIESTA | PBE | E | J.E. Sutton and D.G. Vlachos, ACS Catal. 8, 1624-1634, 2012
-0.7 | 0.92 | Pt | 111 | HOCCHO* | x | COH* | CHO* | SIESTA | PBE | E | J.E. Sutton and D.G. Vlachos, ACS Catal. 8, 1624-1634, 2012
-1.2 | 0.5 | Pt | 111 | OCCHO* | x | CO* | CHO* | SIESTA | PBE | E | J.E. Sutton and D.G. Vlachos, ACS Catal. 8, 1624-1634, 2012
-0.95 | 0.84 | Pt | 111 | HOCCO* | x | COH* | CO* | SIESTA | PBE | E | J.E. Sutton and D.G. Vlachos, ACS Catal. 8, 1624-1634, 2012
0.3 | 0.94 | Pt | 111 | CH3* | H* | CH4* | x | SIESTA | PBE | E | J.E. Sutton and D.G. Vlachos, ACS Catal. 8, 1624-1634, 2012
-0.08 | 0.76 | Pt | 111 | CH2* | H* | CH3* | x | SIESTA | PBE | E | J.E. Sutton and D.G. Vlachos, ACS Catal. 8, 1624-1634, 2012
0.64 | 0.81 | Pt | 111 | CH* | H* | CH2* | x | SIESTA | PBE | E | J.E. Sutton and D.G. Vlachos, ACS Catal. 8, 1624-1634, 2012
-0.46 | 0.83 | Pt | 111 | C* | H* | CH* | x | SIESTA | PBE | E | J.E. Sutton and D.G. Vlachos, ACS Catal. 8, 1624-1634, 2012
0.48 | 1.02 | Pt | 111 | CH3CH2* | H* | CH3CH3* | x | SIESTA | PBE | E | J.E. Sutton and D.G. Vlachos, ACS Catal. 8, 1624-1634, 2012
0.31 | 1.12 | Pt | 111 | CH2CH2* | H* | CH3CH2* | x | SIESTA | PBE | E | J.E. Sutton and D.G. Vlachos, ACS Catal. 8, 1624-1634, 2012
-0.02 | 0.86 | Pt | 111 | CH3CH* | H* | CH3CH2* | x | SIESTA | PBE | E | J.E. Sutton and D.G. Vlachos, ACS Catal. 8, 1624-1634, 2012
0.31 | 1.02 | Pt | 111 | CH2CH* | H* | CH3CH* | x | SIESTA | PBE | E | J.E. Sutton and D.G. Vlachos, ACS Catal. 8, 1624-1634, 2012
0.85 | 1.13 | Pt | 111 | CH3C* | H* | CH3CH* | x | SIESTA | PBE | E | J.E. Sutton and D.G. Vlachos, ACS Catal. 8, 1624-1634, 2012
-0.34 | 1 | Pt | 111 | CH2C* | H* | CH3C* | x | SIESTA | PBE | E | J.E. Sutton and D.G. Vlachos, ACS Catal. 8, 1624-1634, 2012
-0.02 | 0.82 | Pt | 111 | CH2CH* | H* | CH2CH2* | x | SIESTA | PBE | E | J.E. Sutton and D.G. Vlachos, ACS Catal. 8, 1624-1634, 2012
-0.02 | 1.01 | Pt | 111 | CHCH* | H* | CH2CH* | x | SIESTA | PBE | E | J.E. Sutton and D.G. Vlachos, ACS Catal. 8, 1624-1634, 2012
0.2 | 0.9 | Pt | 111 | CH2C* | H* | CH2CH* | x | SIESTA | PBE | E | J.E. Sutton and D.G. Vlachos, ACS Catal. 8, 1624-1634, 2012
-1.03 | 1.19 | Pt | 111 | CHC* | H* | CH2C* | x | SIESTA | PBE | E | J.E. Sutton and D.G. Vlachos, ACS Catal. 8, 1624-1634, 2012
-0.81 | 1.31 | Pt | 111 | CHC* | H* | CHCH* | x | SIESTA | PBE | E | J.E. Sutton and D.G. Vlachos, ACS Catal. 8, 1624-1634, 2012
-0.25 | 1.6 | Pt | 111 | CH3* | CH2* | CH3CH2* | x | SIESTA | PBE | E | J.E. Sutton and D.G. Vlachos, ACS Catal. 8, 1624-1634, 2012
0.42 | 1.6 | Pt | 111 | CH3* | CH* | CH3CH* | x | SIESTA | PBE | E | J.E. Sutton and D.G. Vlachos, ACS Catal. 8, 1624-1634, 2012
-0.9 | 1.05 | Pt | 111 | CH3* | C* | CH3C* | x | SIESTA | PBE | E | J.E. Sutton and D.G. Vlachos, ACS Catal. 8, 1624-1634, 2012
-0.63 | 1.6 | Pt | 111 | CH2* | CH2* | CH2CH2* | x | SIESTA | PBE | E | J.E. Sutton and D.G. Vlachos, ACS Catal. 8, 1624-1634, 2012
0.03 | 1.74 | Pt | 111 | CH2* | CH* | CH2CH* | x | SIESTA | PBE | E | J.E. Sutton and D.G. Vlachos, ACS Catal. 8, 1624-1634, 2012
-0.64 | 1.58 | Pt | 111 | CH2* | C* | CH2C* | x | SIESTA | PBE | E | J.E. Sutton and D.G. Vlachos, ACS Catal. 8, 1624-1634, 2012
0.7 | 1.77 | Pt | 111 | CH* | CH* | CHCH* | x | SIESTA | PBE | E | J.E. Sutton and D.G. Vlachos, ACS Catal. 8, 1624-1634, 2012
1.04 | 1.94 | Pt | 111 | CH* | C* | CHC* | x | SIESTA | PBE | E | J.E. Sutton and D.G. Vlachos, ACS Catal. 8, 1624-1634, 2012
2.12 | 2.36 | Pt | 111 | C* | C* | CC* | x | SIESTA | PBE | E | J.E. Sutton and D.G. Vlachos, ACS Catal. 8, 1624-1634, 2012
0.5 | 1.27 | Pt | 111 | CH2OH* | H* | CH3OH* | x | SIESTA | PBE | E | J.E. Sutton and D.G. Vlachos, ACS Catal. 8, 1624-1634, 2012
0.32 | 0.96 | Pt | 111 | CHOH* | H* | CH2OH* | x | SIESTA | PBE | E | J.E. Sutton and D.G. Vlachos, ACS Catal. 8, 1624-1634, 2012
0.57 | 1.19 | Pt | 111 | COH* | H* | CHOH* | x | SIESTA | PBE | E | J.E. Sutton and D.G. Vlachos, ACS Catal. 8, 1624-1634, 2012
0.58 | 0.81 | Pt | 111 | CH2O* | H* | CH3O* | x | SIESTA | PBE | E | J.E. Sutton and D.G. Vlachos, ACS Catal. 8, 1624-1634, 2012
0.77 | 0.91 | Pt | 111 | CHO* | H* | CH2O* | x | SIESTA | PBE | E | J.E. Sutton and D.G. Vlachos, ACS Catal. 8, 1624-1634, 2012
0.59 | 0.95 | Pt | 111 | CO* | H* | CHO* | x | SIESTA | PBE | E | J.E. Sutton and D.G. Vlachos, ACS Catal. 8, 1624-1634, 2012
-0.38 | 0.42 | Pt | 111 | CH3O* | H* | CH3OH* | x | SIESTA | PBE | E | J.E. Sutton and D.G. Vlachos, ACS Catal. 8, 1624-1634, 2012
-0.3 | 0.69 | Pt | 111 | CH2O* | H* | CH2OH* | x | SIESTA | PBE | E | J.E. Sutton and D.G. Vlachos, ACS Catal. 8, 1624-1634, 2012
0.15 | 0.69 | Pt | 111 | CHO* | H* | CHOH* | x | SIESTA | PBE | E | J.E. Sutton and D.G. Vlachos, ACS Catal. 8, 1624-1634, 2012
0.17 | 1 | Pt | 111 | CO* | H* | COH* | x | SIESTA | PBE | E | J.E. Sutton and D.G. Vlachos, ACS Catal. 8, 1624-1634, 2012
-0.18 | 2.03 | Pt | 111 | CH3* | OH* | CH3OH* | x | SIESTA | PBE | E | J.E. Sutton and D.G. Vlachos, ACS Catal. 8, 1624-1634, 2012
-0.75 | 1.05 | Pt | 111 | CH2* | OH* | CH2OH* | x | SIESTA | PBE | E | J.E. Sutton and D.G. Vlachos, ACS Catal. 8, 1624-1634, 2012
-0.43 | 1.16 | Pt | 111 | CH* | OH* | CHOH* | x | SIESTA | PBE | E | J.E. Sutton and D.G. Vlachos, ACS Catal. 8, 1624-1634, 2012
-1.47 | 1.08 | Pt | 111 | C* | OH* | COH* | x | SIESTA | PBE | E | J.E. Sutton and D.G. Vlachos, ACS Catal. 8, 1624-1634, 2012
0.36 | 2.05 | Pt | 111 | CH3* | O* | CH3O* | x | SIESTA | PBE | E | J.E. Sutton and D.G. Vlachos, ACS Catal. 8, 1624-1634, 2012
-0.3 | 2.18 | Pt | 111 | CH2* | O* | CH2O* | x | SIESTA | PBE | E | J.E. Sutton and D.G. Vlachos, ACS Catal. 8, 1624-1634, 2012
-0.43 | 1.68 | Pt | 111 | CH* | O* | CHO* | x | SIESTA | PBE | E | J.E. Sutton and D.G. Vlachos, ACS Catal. 8, 1624-1634, 2012
-1.48 | 1.93 | Pt | 111 | C* | O* | CO* | x | SIESTA | PBE | E | J.E. Sutton and D.G. Vlachos, ACS Catal. 8, 1624-1634, 2012
0.32 | 1.32 | Pt | 111 | CH3CHOH* | H* | CH3CH2OH* | x | SIESTA | PBE | E | J.E. Sutton and D.G. Vlachos, ACS Catal. 8, 1624-1634, 2012
0.51 | 1.05 | Pt | 111 | CH3COH* | H* | CH3CHOH* | x | SIESTA | PBE | E | J.E. Sutton and D.G. Vlachos, ACS Catal. 8, 1624-1634, 2012
0.76 | 1.12 | Pt | 111 | CH2CHOH* | H* | CH2CH2OH* | x | SIESTA | PBE | E | J.E. Sutton and D.G. Vlachos, ACS Catal. 8, 1624-1634, 2012
0.29 | 1.11 | Pt | 111 | CH2COH* | H* | CH2CHOH* | x | SIESTA | PBE | E | J.E. Sutton and D.G. Vlachos, ACS Catal. 8, 1624-1634, 2012
0.68 | 1.22 | Pt | 111 | CHCHOH* | H* | CHCH2OH* | x | SIESTA | PBE | E | J.E. Sutton and D.G. Vlachos, ACS Catal. 8, 1624-1634, 2012
0.17 | 1.01 | Pt | 111 | CHCOH* | H* | CHCHOH* | x | SIESTA | PBE | E | J.E. Sutton and D.G. Vlachos, ACS Catal. 8, 1624-1634, 2012
0.68 | 0.82 | Pt | 111 | CH3CHO* | H* | CH3CH2O* | x | SIESTA | PBE | E | J.E. Sutton and D.G. Vlachos, ACS Catal. 8, 1624-1634, 2012
0.84 | 0.98 | Pt | 111 | CH3CO* | H* | CH3CHO* | x | SIESTA | PBE | E | J.E. Sutton and D.G. Vlachos, ACS Catal. 8, 1624-1634, 2012
0.84 | 1.28 | Pt | 111 | CH2CO* | H* | CH2CHO* | x | SIESTA | PBE | E | J.E. Sutton and D.G. Vlachos, ACS Catal. 8, 1624-1634, 2012
0.64 | 1.21 | Pt | 111 | CHCHO* | H* | CHCH2O* | x | SIESTA | PBE | E | J.E. Sutton and D.G. Vlachos, ACS Catal. 8, 1624-1634, 2012
0.69 | 1.19 | Pt | 111 | CHCO* | H* | CHCHO* | x | SIESTA | PBE | E | J.E. Sutton and D.G. Vlachos, ACS Catal. 8, 1624-1634, 2012
-0.01 | 1.04 | Pt | 111 | CH2CH2OH* | H* | CH3CH2OH* | x | SIESTA | PBE | E | J.E. Sutton and D.G. Vlachos, ACS Catal. 8, 1624-1634, 2012
0.43 | 1.51 | Pt | 111 | CH2CHOH* | H* | CH3CHOH* | x | SIESTA | PBE | E | J.E. Sutton and D.G. Vlachos, ACS Catal. 8, 1624-1634, 2012
0.21 | 0.99 | Pt | 111 | CH2COH* | H* | CH3COH* | x | SIESTA | PBE | E | J.E. Sutton and D.G. Vlachos, ACS Catal. 8, 1624-1634, 2012
0.08 | 1.24 | Pt | 111 | CHCH2OH* | H* | CH2CH2OH* | x | SIESTA | PBE | E | J.E. Sutton and D.G. Vlachos, ACS Catal. 8, 1624-1634, 2012
0 | 1.35 | Pt | 111 | CHCHOH* | H* | CH2CHOH* | x | SIESTA | PBE | E | J.E. Sutton and D.G. Vlachos, ACS Catal. 8, 1624-1634, 2012
-0.12 | 1.01 | Pt | 111 | CHCOH* | H* | CH2COH* | x | SIESTA | PBE | E | J.E. Sutton and D.G. Vlachos, ACS Catal. 8, 1624-1634, 2012
0.39 | 1.02 | Pt | 111 | CH2CH2O* | H* | CH3CH2O* | x | SIESTA | PBE | E | J.E. Sutton and D.G. Vlachos, ACS Catal. 8, 1624-1634, 2012
0.06 | 1.33 | Pt | 111 | CH2CHO* | H* | CH3CHO* | x | SIESTA | PBE | E | J.E. Sutton and D.G. Vlachos, ACS Catal. 8, 1624-1634, 2012
0.06 | 1.03 | Pt | 111 | CH2CO* | H* | CH3CO* | x | SIESTA | PBE | E | J.E. Sutton and D.G. Vlachos, ACS Catal. 8, 1624-1634, 2012
-0.02 | 1.31 | Pt | 111 | CHCH2O* | H* | CH2CH2O* | x | SIESTA | PBE | E | J.E. Sutton and D.G. Vlachos, ACS Catal. 8, 1624-1634, 2012
0.27 | 1.33 | Pt | 111 | CHCHO* | H* | CH2CHO* | x | SIESTA | PBE | E | J.E. Sutton and D.G. Vlachos, ACS Catal. 8, 1624-1634, 2012
0.12 | 0.91 | Pt | 111 | CHCO* | H* | CH2CO* | x | SIESTA | PBE | E | J.E. Sutton and D.G. Vlachos, ACS Catal. 8, 1624-1634, 2012
-0.42 | 0.39 | Pt | 111 | CH3CH2O* | H* | CH3CH2OH* | x | SIESTA | PBE | E | J.E. Sutton and D.G. Vlachos, ACS Catal. 8, 1624-1634, 2012
-0.06 | 0.61 | Pt | 111 | CH3CHO* | H* | CH3CHOH* | x | SIESTA | PBE | E | J.E. Sutton and D.G. Vlachos, ACS Catal. 8, 1624-1634, 2012
0.27 | 0.45 | Pt | 111 | CH3CO* | H* | CH3COH* | x | SIESTA | PBE | E | J.E. Sutton and D.G. Vlachos, ACS Catal. 8, 1624-1634, 2012
-0.02 | 0.74 | Pt | 111 | CH2CH2O* | H* | CH2CH2OH* | x | SIESTA | PBE | E | J.E. Sutton and D.G. Vlachos, ACS Catal. 8, 1624-1634, 2012
-0.43 | 0.37 | Pt | 111 | CH2CHO* | H* | CH2CHOH* | x | SIESTA | PBE | E | J.E. Sutton and D.G. Vlachos, ACS Catal. 8, 1624-1634, 2012
0.12 | 0.64 | Pt | 111 | CH2CO* | H* | CH2COH* | x | SIESTA | PBE | E | J.E. Sutton and D.G. Vlachos, ACS Catal. 8, 1624-1634, 2012
-0.12 | 0.45 | Pt | 111 | CHCH2O* | H* | CHCH2OH* | x | SIESTA | PBE | E | J.E. Sutton and D.G. Vlachos, ACS Catal. 8, 1624-1634, 2012
-0.16 | 0.71 | Pt | 111 | CHCHO* | H* | CHCHOH* | x | SIESTA | PBE | E | J.E. Sutton and D.G. Vlachos, ACS Catal. 8, 1624-1634, 2012
0.36 | 0.97 | Pt | 111 | CHCO* | H* | CHCOH* | x | SIESTA | PBE | E | J.E. Sutton and D.G. Vlachos, ACS Catal. 8, 1624-1634, 2012
-1.07 | 0.49 | Pt | 111 | CCH2O* | H* | CCH2OH* | x | SIESTA | PBE | E | J.E. Sutton and D.G. Vlachos, ACS Catal. 8, 1624-1634, 2012
-0.19 | 0.26 | Pt | 111 | CCHO* | H* | CCHOH* | x | SIESTA | PBE | E | J.E. Sutton and D.G. Vlachos, ACS Catal. 8, 1624-1634, 2012
1.04 | 2.17 | Pt | 111 | CCO* | H* | CCOH* | x | SIESTA | PBE | E | J.E. Sutton and D.G. Vlachos, ACS Catal. 8, 1624-1634, 2012
0.2 | 2.9 | Pt | 111 | CH3* | CH2OH* | CH3CH2OH* | x | SIESTA | PBE | E | J.E. Sutton and D.G. Vlachos, ACS Catal. 8, 1624-1634, 2012
0.21 | 1.63 | Pt | 111 | CH3* | CHOH* | CH3CHOH* | x | SIESTA | PBE | E | J.E. Sutton and D.G. Vlachos, ACS Catal. 8, 1624-1634, 2012
0.27 | 1.81 | Pt | 111 | CH3* | COH* | CH3COH* | x | SIESTA | PBE | E | J.E. Sutton and D.G. Vlachos, ACS Catal. 8, 1624-1634, 2012
0.13 | 1.54 | Pt | 111 | CH2* | CH2OH* | CH2CH2OH* | x | SIESTA | PBE | E | J.E. Sutton and D.G. Vlachos, ACS Catal. 8, 1624-1634, 2012
-0.3 | 1.6 | Pt | 111 | CH2* | CHOH* | CH2CHOH* | x | SIESTA | PBE | E | J.E. Sutton and D.G. Vlachos, ACS Catal. 8, 1624-1634, 2012
-0.02 | 2.03 | Pt | 111 | CH2* | COH* | CH2COH* | x | SIESTA | PBE | E | J.E. Sutton and D.G. Vlachos, ACS Catal. 8, 1624-1634, 2012
0.7 | 1.93 | Pt | 111 | CH* | CH2OH* | CHCH2OH* | x | SIESTA | PBE | E | J.E. Sutton and D.G. Vlachos, ACS Catal. 8, 1624-1634, 2012
0.35 | 1.88 | Pt | 111 | CH* | CHOH* | CHCHOH* | x | SIESTA | PBE | E | J.E. Sutton and D.G. Vlachos, ACS Catal. 8, 1624-1634, 2012
0.75 | 1.95 | Pt | 111 | CH* | COH* | CHCOH* | x | SIESTA | PBE | E | J.E. Sutton and D.G. Vlachos, ACS Catal. 8, 1624-1634, 2012
-0.63 | 1.2 | Pt | 111 | C* | CH2OH* | CCH2OH* | x | SIESTA | PBE | E | J.E. Sutton and D.G. Vlachos, ACS Catal. 8, 1624-1634, 2012
-0.36 | 1.43 | Pt | 111 | C* | CHOH* | CCHOH* | x | SIESTA | PBE | E | J.E. Sutton and D.G. Vlachos, ACS Catal. 8, 1624-1634, 2012
1.24 | 2.27 | Pt | 111 | C* | COH* | CCOH* | x | SIESTA | PBE | E | J.E. Sutton and D.G. Vlachos, ACS Catal. 8, 1624-1634, 2012
0.32 | 1.96 | Pt | 111 | CH3* | CH2O* | CH3CH2O* | x | SIESTA | PBE | E | J.E. Sutton and D.G. Vlachos, ACS Catal. 8, 1624-1634, 2012
0.42 | 1.87 | Pt | 111 | CH3* | CHO* | CH3CHO* | x | SIESTA | PBE | E | J.E. Sutton and D.G. Vlachos, ACS Catal. 8, 1624-1634, 2012
0.17 | 1.57 | Pt | 111 | CH3* | CO* | CH3CO* | x | SIESTA | PBE | E | J.E. Sutton and D.G. Vlachos, ACS Catal. 8, 1624-1634, 2012
-0.14 | 1.83 | Pt | 111 | CH2* | CH2O* | CH2CH2O* | x | SIESTA | PBE | E | J.E. Sutton and D.G. Vlachos, ACS Catal. 8, 1624-1634, 2012
0.28 | 1.27 | Pt | 111 | CH2* | CHO* | CH2CHO* | x | SIESTA | PBE | E | J.E. Sutton and D.G. Vlachos, ACS Catal. 8, 1624-1634, 2012
0.03 | 1.41 | Pt | 111 | CH2* | CO* | CH2CO* | x | SIESTA | PBE | E | J.E. Sutton and D.G. Vlachos, ACS Catal. 8, 1624-1634, 2012
0.52 | 1.48 | Pt | 111 | CH* | CH2O* | CHCH2O* | x | SIESTA | PBE | E | J.E. Sutton and D.G. Vlachos, ACS Catal. 8, 1624-1634, 2012
0.65 | 1.47 | Pt | 111 | CH* | CHO* | CHCHO* | x | SIESTA | PBE | E | J.E. Sutton and D.G. Vlachos, ACS Catal. 8, 1624-1634, 2012
0.56 | 1.5 | Pt | 111 | CH* | CO* | CHCO* | x | SIESTA | PBE | E | J.E. Sutton and D.G. Vlachos, ACS Catal. 8, 1624-1634, 2012
0.14 | 0.96 | Pt | 111 | C* | CH2O* | CCH2O* | x | SIESTA | PBE | E | J.E. Sutton and D.G. Vlachos, ACS Catal. 8, 1624-1634, 2012
-0.02 | 1.02 | Pt | 111 | C* | CHO* | CCHO* | x | SIESTA | PBE | E | J.E. Sutton and D.G. Vlachos, ACS Catal. 8, 1624-1634, 2012
0.37 | 1.33 | Pt | 111 | C* | CO* | CCO* | x | SIESTA | PBE | E | J.E. Sutton and D.G. Vlachos, ACS Catal. 8, 1624-1634, 2012
-0.3 | 1.57 | Pt | 111 | CH3CH2* | OH* | CH3CH2OH* | x | SIESTA | PBE | E | J.E. Sutton and D.G. Vlachos, ACS Catal. 8, 1624-1634, 2012
-0.64 | 1.26 | Pt | 111 | CH3CH* | OH* | CH3CHOH* | x | SIESTA | PBE | E | J.E. Sutton and D.G. Vlachos, ACS Catal. 8, 1624-1634, 2012
-0.3 | 0.85 | Pt | 111 | CH3C* | OH* | CH3COH* | x | SIESTA | PBE | E | J.E. Sutton and D.G. Vlachos, ACS Catal. 8, 1624-1634, 2012
0.02 | 1.94 | Pt | 111 | CH2CH2* | OH* | CH2CH2OH* | x | SIESTA | PBE | E | J.E. Sutton and D.G. Vlachos, ACS Catal. 8, 1624-1634, 2012
-0.76 | 1.06 | Pt | 111 | CH2CH* | OH* | CH2CHOH* | x | SIESTA | PBE | E | J.E. Sutton and D.G. Vlachos, ACS Catal. 8, 1624-1634, 2012
-0.85 | 0.61 | Pt | 111 | CH2C* | OH* | CH2COH* | x | SIESTA | PBE | E | J.E. Sutton and D.G. Vlachos, ACS Catal. 8, 1624-1634, 2012
-0.08 | 1.57 | Pt | 111 | CHCH2* | OH* | CHCH2OH* | x | SIESTA | PBE | E | J.E. Sutton and D.G. Vlachos, ACS Catal. 8, 1624-1634, 2012
-0.78 | 0.28 | Pt | 111 | CHCH* | OH* | CHCHOH* | x | SIESTA | PBE | E | J.E. Sutton and D.G. Vlachos, ACS Catal. 8, 1624-1634, 2012
-1.76 | 0.8 | Pt | 111 | CHC* | OH* | CHCOH* | x | SIESTA | PBE | E | J.E. Sutton and D.G. Vlachos, ACS Catal. 8, 1624-1634, 2012
-0.74 | 1.28 | Pt | 111 | CCH2* | OH* | CCH2OH* | x | SIESTA | PBE | E | J.E. Sutton and D.G. Vlachos, ACS Catal. 8, 1624-1634, 2012
-1.83 | 1.1 | Pt | 111 | CCH* | OH* | CCHOH* | x | SIESTA | PBE | E | J.E. Sutton and D.G. Vlachos, ACS Catal. 8, 1624-1634, 2012
-2.35 | 1.03 | Pt | 111 | CC* | OH* | CCOH* | x | SIESTA | PBE | E | J.E. Sutton and D.G. Vlachos, ACS Catal. 8, 1624-1634, 2012
0.27 | 1.81 | Pt | 111 | CH3CH2* | O* | CH3CH2O* | x | SIESTA | PBE | E | J.E. Sutton and D.G. Vlachos, ACS Catal. 8, 1624-1634, 2012
-0.43 | 1.91 | Pt | 111 | CH3CH* | O* | CH3CHO* | x | SIESTA | PBE | E | J.E. Sutton and D.G. Vlachos, ACS Catal. 8, 1624-1634, 2012
-0.42 | 1.74 | Pt | 111 | CH3C* | O* | CH3CO* | x | SIESTA | PBE | E | J.E. Sutton and D.G. Vlachos, ACS Catal. 8, 1624-1634, 2012
0.19 | 2.11 | Pt | 111 | CH2CH2* | O* | CH2CH2O* | x | SIESTA | PBE | E | J.E. Sutton and D.G. Vlachos, ACS Catal. 8, 1624-1634, 2012
-0.18 | 1.88 | Pt | 111 | CH2CH* | O* | CH2CHO* | x | SIESTA | PBE | E | J.E. Sutton and D.G. Vlachos, ACS Catal. 8, 1624-1634, 2012
-0.82 | 1.55 | Pt | 111 | CH2C* | O* | CH2CO* | x | SIESTA | PBE | E | J.E. Sutton and D.G. Vlachos, ACS Catal. 8, 1624-1634, 2012
0.19 | 2.42 | Pt | 111 | CHCH2* | O* | CHCH2O* | x | SIESTA | PBE | E | J.E. Sutton and D.G. Vlachos, ACS Catal. 8, 1624-1634, 2012
-0.47 | 1.41 | Pt | 111 | CHCH* | O* | CHCHO* | x | SIESTA | PBE | E | J.E. Sutton and D.G. Vlachos, ACS Catal. 8, 1624-1634, 2012
-1.97 | 1.29 | Pt | 111 | CHC* | O* | CHCO* | x | SIESTA | PBE | E | J.E. Sutton and D.G. Vlachos, ACS Catal. 8, 1624-1634, 2012
0.48 | 1.64 | Pt | 111 | CCH2* | O* | CCH2O* | x | SIESTA | PBE | E | J.E. Sutton and D.G. Vlachos, ACS Catal. 8, 1624-1634, 2012
-1.49 | 1.18 | Pt | 111 | CCH* | O* | CCHO* | x | SIESTA | PBE | E | J.E. Sutton and D.G. Vlachos, ACS Catal. 8, 1624-1634, 2012
-3.24 | 1.71 | Pt | 111 | CC* | O* | CCO* | x | SIESTA | PBE | E | J.E. Sutton and D.G. Vlachos, ACS Catal. 8, 1624-1634, 2012
-0.06 | 0.86 | Pt | 111 | HOCHCH2OH* | H* | HOCH2CH2OH* | x | SIESTA | PBE | E | J.E. Sutton and D.G. Vlachos, ACS Catal. 8, 1624-1634, 2012
0.22 | 0.88 | Pt | 111 | HOCHCH2O* | H* | HOCH2CH2O* | x | SIESTA | PBE | E | J.E. Sutton and D.G. Vlachos, ACS Catal. 8, 1624-1634, 2012
0.64 | 0.99 | Pt | 111 | HOCHCHOH* | H* | HOCH2CHOH* | x | SIESTA | PBE | E | J.E. Sutton and D.G. Vlachos, ACS Catal. 8, 1624-1634, 2012
0.15 | 0.86 | Pt | 111 | HOCCHOH* | H* | HOCHCHOH* | x | SIESTA | PBE | E | J.E. Sutton and D.G. Vlachos, ACS Catal. 8, 1624-1634, 2012
0.3 | 0.73 | Pt | 111 | HOCCH2O* | H* | HOCHCH2O* | x | SIESTA | PBE | E | J.E. Sutton and D.G. Vlachos, ACS Catal. 8, 1624-1634, 2012
0.01 | 1.36 | Pt | 111 | HOCHCHO* | H* | HOCH2CHO* | x | SIESTA | PBE | E | J.E. Sutton and D.G. Vlachos, ACS Catal. 8, 1624-1634, 2012
0.3 | 1.04 | Pt | 111 | HOCHCOH* | H* | HOCH2COH* | x | SIESTA | PBE | E | J.E. Sutton and D.G. Vlachos, ACS Catal. 8, 1624-1634, 2012
0.64 | 1.25 | Pt | 111 | OCCH2O* | H* | OCHCH2O* | x | SIESTA | PBE | E | J.E. Sutton and D.G. Vlachos, ACS Catal. 8, 1624-1634, 2012
-0.03 | 0.95 | Pt | 111 | HOCCOH* | H* | HOCHCOH* | x | SIESTA | PBE | E | J.E. Sutton and D.G. Vlachos, ACS Catal. 8, 1624-1634, 2012
0.35 | 0.68 | Pt | 111 | HOCCHO* | H* | HOCHCHO* | x | SIESTA | PBE | E | J.E. Sutton and D.G. Vlachos, ACS Catal. 8, 1624-1634, 2012
0.19 | 1.04 | Pt | 111 | HOCHCO* | H* | HOCH2CO* | x | SIESTA | PBE | E | J.E. Sutton and D.G. Vlachos, ACS Catal. 8, 1624-1634, 2012
0.24 | 0.97 | Pt | 111 | HOCCO* | H* | HOCHCO* | x | SIESTA | PBE | E | J.E. Sutton and D.G. Vlachos, ACS Catal. 8, 1624-1634, 2012
0.84 | 1.57 | Pt | 111 | OCCHO* | H* | OCHCHO* | x | SIESTA | PBE | E | J.E. Sutton and D.G. Vlachos, ACS Catal. 8, 1624-1634, 2012
0.48 | 1.15 | Pt | 111 | HOCH2CHO* | H* | HOCH2CH2O* | x | SIESTA | PBE | E | J.E. Sutton and D.G. Vlachos, ACS Catal. 8, 1624-1634, 2012
0.49 | 0.71 | Pt | 111 | HOCH2COH* | H* | HOCH2CHOH* | x | SIESTA | PBE | E | J.E. Sutton and D.G. Vlachos, ACS Catal. 8, 1624-1634, 2012
0.56 | 1.26 | Pt | 111 | HOCH2CO* | H* | HOCH2CHO* | x | SIESTA | PBE | E | J.E. Sutton and D.G. Vlachos, ACS Catal. 8, 1624-1634, 2012
0.3 | 0.96 | Pt | 111 | HOCCHO* | H* | HOCCH2O* | x | SIESTA | PBE | E | J.E. Sutton and D.G. Vlachos, ACS Catal. 8, 1624-1634, 2012
0.16 | 0.18 | Pt | 111 | OCHCHO* | H* | OCHCH2O* | x | SIESTA | PBE | E | J.E. Sutton and D.G. Vlachos, ACS Catal. 8, 1624-1634, 2012
0.74 | 1.05 | Pt | 111 | HOCHCO* | H* | HOCHCHO* | x | SIESTA | PBE | E | J.E. Sutton and D.G. Vlachos, ACS Catal. 8, 1624-1634, 2012
0.36 | 0.48 | Pt | 111 | OCCHO* | H* | OCCH2O* | x | SIESTA | PBE | E | J.E. Sutton and D.G. Vlachos, ACS Catal. 8, 1624-1634, 2012
0.64 | 1.07 | Pt | 111 | HOCCO* | H* | HOCCHO* | x | SIESTA | PBE | E | J.E. Sutton and D.G. Vlachos, ACS Catal. 8, 1624-1634, 2012
0.48 | 1.08 | Pt | 111 | OCCO* | H* | OCCHO* | x | SIESTA | PBE | E | J.E. Sutton and D.G. Vlachos, ACS Catal. 8, 1624-1634, 2012
-0.51 | 0.16 | Pt | 111 | OCH2CH2OH* | H* | HOCH2CH2OH* | x | SIESTA | PBE | E | J.E. Sutton and D.G. Vlachos, ACS Catal. 8, 1624-1634, 2012
-0.73 | 0.18 | Pt | 111 | CH2CH2O* | OH* | HOCH2CH2O* | x | SIESTA | PBE | E | J.E. Sutton and D.G. Vlachos, ACS Catal. 8, 1624-1634, 2012
-0.23 | 0.25 | Pt | 111 | CH2CHOH* | OH* | HOCH2CHOH* | x | SIESTA | PBE | E | J.E. Sutton and D.G. Vlachos, ACS Catal. 8, 1624-1634, 2012
-0.61 | 0.3 | Pt | 111 | CHCHOH* | OH* | HOCHCHOH* | x | SIESTA | PBE | E | J.E. Sutton and D.G. Vlachos, ACS Catal. 8, 1624-1634, 2012
-0.42 | 0.55 | Pt | 111 | CHCH2O* | OH* | HOCHCH2O* | x | SIESTA | PBE | E | J.E. Sutton and D.G. Vlachos, ACS Catal. 8, 1624-1634, 2012
-0.67 | 0.43 | Pt | 111 | CH2CHO* | OH* | HOCH2CHO* | x | SIESTA | PBE | E | J.E. Sutton and D.G. Vlachos, ACS Catal. 8, 1624-1634, 2012
-0.42 | 0.12 | Pt | 111 | CH2COH* | OH* | HOCH2COH* | x | SIESTA | PBE | E | J.E. Sutton and D.G. Vlachos, ACS Catal. 8, 1624-1634, 2012
-0.08 | 0.08 | Pt | 111 | CCH2O* | OH* | HOCCH2O* | x | SIESTA | PBE | E | J.E. Sutton and D.G. Vlachos, ACS Catal. 8, 1624-1634, 2012
-0.42 | 0.56 | Pt | 111 | CHCOH* | OH* | HOCHCOH* | x | SIESTA | PBE | E | J.E. Sutton and D.G. Vlachos, ACS Catal. 8, 1624-1634, 2012
-0.51 | 0.26 | Pt | 111 | CHCHO* | OH* | HOCHCHO* | x | SIESTA | PBE | E | J.E. Sutton and D.G. Vlachos, ACS Catal. 8, 1624-1634, 2012
-0.58 | 0.19 | Pt | 111 | CH2CO* | OH* | HOCH2CO* | x | SIESTA | PBE | E | J.E. Sutton and D.G. Vlachos, ACS Catal. 8, 1624-1634, 2012
-0.42 | 0.28 | Pt | 111 | CHCO* | OH* | HOCHCO* | x | SIESTA | PBE | E | J.E. Sutton and D.G. Vlachos, ACS Catal. 8, 1624-1634, 2012
0.25 | 0.72 | Pt | 111 | CCOH* | OH* | HOCCOH* | x | SIESTA | PBE | E | J.E. Sutton and D.G. Vlachos, ACS Catal. 8, 1624-1634, 2012
-0.02 | 0.5 | Pt | 111 | CCHO* | OH* | HOCCHO* | x | SIESTA | PBE | E | J.E. Sutton and D.G. Vlachos, ACS Catal. 8, 1624-1634, 2012
-0.19 | 0.33 | Pt | 111 | CCO* | OH* | HOCCO* | x | SIESTA | PBE | E | J.E. Sutton and D.G. Vlachos, ACS Catal. 8, 1624-1634, 2012
0.03 | 0.44 | Pt | 111 | HOCH2CH* | OH* | HOCH2CHOH* | x | SIESTA | PBE | E | J.E. Sutton and D.G. Vlachos, ACS Catal. 8, 1624-1634, 2012
0.09 | 0.42 | Pt | 111 | HOCH2C* | OH* | HOCH2COH* | x | SIESTA | PBE | E | J.E. Sutton and D.G. Vlachos, ACS Catal. 8, 1624-1634, 2012
-0.03 | 0.42 | Pt | 111 | HOCHC* | OH* | HOCHCOH* | x | SIESTA | PBE | E | J.E. Sutton and D.G. Vlachos, ACS Catal. 8, 1624-1634, 2012
0.25 | 2.86 | Pt | 111 | CH2OH* | CH2OH* | HOCH2CH2OH* | x | SIESTA | PBE | E | J.E. Sutton and D.G. Vlachos, ACS Catal. 8, 1624-1634, 2012
0.31 | 1.46 | Pt | 111 | CH2OH* | CH2O* | HOCH2CH2O* | x | SIESTA | PBE | E | J.E. Sutton and D.G. Vlachos, ACS Catal. 8, 1624-1634, 2012
0.55 | 1.79 | Pt | 111 | CH2OH* | CHOH* | HOCH2CHOH* | x | SIESTA | PBE | E | J.E. Sutton and D.G. Vlachos, ACS Catal. 8, 1624-1634, 2012
0.59 | 1.85 | Pt | 111 | CH2O* | CH2O* | OCH2CH2O* | x | SIESTA | PBE | E | J.E. Sutton and D.G. Vlachos, ACS Catal. 8, 1624-1634, 2012
0.16 | 1.29 | Pt | 111 | CHOH* | CHOH* | HOCHCHOH* | x | SIESTA | PBE | E | J.E. Sutton and D.G. Vlachos, ACS Catal. 8, 1624-1634, 2012
0.34 | 1.34 | Pt | 111 | CHOH* | CH2O* | HOCHCH2O* | x | SIESTA | PBE | E | J.E. Sutton and D.G. Vlachos, ACS Catal. 8, 1624-1634, 2012
0.46 | 2.08 | Pt | 111 | CH2OH* | CHO* | HOCH2CHO* | x | SIESTA | PBE | E | J.E. Sutton and D.G. Vlachos, ACS Catal. 8, 1624-1634, 2012
0.41 | 1.79 | Pt | 111 | CH2OH* | COH* | HOCH2COH* | x | SIESTA | PBE | E | J.E. Sutton and D.G. Vlachos, ACS Catal. 8, 1624-1634, 2012
0.38 | 1.75 | Pt | 111 | COH* | CH2O* | HOCCH2O* | x | SIESTA | PBE | E | J.E. Sutton and D.G. Vlachos, ACS Catal. 8, 1624-1634, 2012
0.68 | 1.57 | Pt | 111 | CHO* | CH2O* | OCHCH2O* | x | SIESTA | PBE | E | J.E. Sutton and D.G. Vlachos, ACS Catal. 8, 1624-1634, 2012
0.35 | 1.6 | Pt | 111 | CHOH* | COH* | HOCHCOH* | x | SIESTA | PBE | E | J.E. Sutton and D.G. Vlachos, ACS Catal. 8, 1624-1634, 2012
0.7 | 1.7 | Pt | 111 | CHOH* | CHO* | HOCHCHO* | x | SIESTA | PBE | E | J.E. Sutton and D.G. Vlachos, ACS Catal. 8, 1624-1634, 2012
0.8 | 1.99 | Pt | 111 | CH2OH* | CO* | HOCH2CO* | x | SIESTA | PBE | E | J.E. Sutton and D.G. Vlachos, ACS Catal. 8, 1624-1634, 2012
0.85 | 1.41 | Pt | 111 | CHOH* | CO* | HOCHCO* | x | SIESTA | PBE | E | J.E. Sutton and D.G. Vlachos, ACS Catal. 8, 1624-1634, 2012
0.94 | 1.44 | Pt | 111 | CO* | CH2O* | OCCH2O* | x | SIESTA | PBE | E | J.E. Sutton and D.G. Vlachos, ACS Catal. 8, 1624-1634, 2012
1.14 | 1.75 | Pt | 111 | CHO* | CHO* | OCHCHO* | x | SIESTA | PBE | E | J.E. Sutton and D.G. Vlachos, ACS Catal. 8, 1624-1634, 2012
0.73 | 1.82 | Pt | 111 | COH* | COH* | HOCCOH* | x | SIESTA | PBE | E | J.E. Sutton and D.G. Vlachos, ACS Catal. 8, 1624-1634, 2012
0.7 | 1.62 | Pt | 111 | COH* | CHO* | HOCCHO* | x | SIESTA | PBE | E | J.E. Sutton and D.G. Vlachos, ACS Catal. 8, 1624-1634, 2012
1.2 | 1.7 | Pt | 111 | CO* | CHO* | OCCHO* | x | SIESTA | PBE | E | J.E. Sutton and D.G. Vlachos, ACS Catal. 8, 1624-1634, 2012
0.95 | 1.79 | Pt | 111 | COH* | CO* | HOCCO* | x | SIESTA | PBE | E | J.E. Sutton and D.G. Vlachos, ACS Catal. 8, 1624-1634, 2012
-0.42 | 0.85 | Ru | 0001 | H2O* | x | OH* | H* | VASP | PW91 | E | C. Michel et al., PCCP 14, 15286-15290, 2012
-0.54 | 0.9 | Co | 0001 | H2O* | x | OH* | H* | VASP | PW91 | E | C. Michel et al., PCCP 14, 15286-15290, 2012
-0.03 | 0.9 | Rh | 111 | H2O* | x | OH* | H* | VASP | PW91 | E | C. Michel et al., PCCP 14, 15286-15290, 2012
0.46 | 0.86 | Ir | 111 | H2O* | x | OH* | H* | VASP | PW91 | E | C. Michel et al., PCCP 14, 15286-15290, 2012
0.1 | 1 | Pd | 111 | H2O* | x | OH* | H* | VASP | PW91 | E | C. Michel et al., PCCP 14, 15286-15290, 2012
0.67 | 0.96 | Pt | 111 | H2O* | x | OH* | H* | VASP | PW91 | E | C. Michel et al., PCCP 14, 15286-15290, 2012
0.42 | 1.27 | Ru | 111 | OH* | H* | H2O* | x | VASP | PW91 | E | C. Michel et al., PCCP 14, 15286-15290, 2012
0.54 | 1.44 | Co | 111 | OH* | H* | H2O* | x | VASP | PW91 | E | C. Michel et al., PCCP 14, 15286-15290, 2012
-0.03 | 0.87 | Rh | 111 | OH* | H* | H2O* | x | VASP | PW91 | E | C. Michel et al., PCCP 14, 15286-15290, 2012
-0.46 | 0.4 | Ir | 111 | OH* | H* | H2O* | x | VASP | PW91 | E | C. Michel et al., PCCP 14, 15286-15290, 2012
-0.1 | 0.9 | Pd | 111 | OH* | H* | H2O* | x | VASP | PW91 | E | C. Michel et al., PCCP 14, 15286-15290, 2012
-0.67 | 0.29 | Pt | 111 | OH* | H* | H2O* | x | VASP | PW91 | E | C. Michel et al., PCCP 14, 15286-15290, 2012
0.44 | 0.87 | Co | 0001 | CH3O* | x | CH2O* | H* | VASP | PW91 | E | J. Zaffran et al., JPCC 119, 12988-12998, 2015
0.42 | 0.84 | Co | 0001 | CH3CHOCH3* | x | CH3COCH3* | H* | VASP | PW91 | E | J. Zaffran et al., JPCC 119, 12988-12998, 2015
-0.27 | 0.31 | Co | 0001 | CH2CH2OH* | x | CH2CHOH* | H* | VASP | PW91 | E | J. Zaffran et al., JPCC 119, 12988-12998, 2015
0.22 | 0.93 | Co | 0001 | CH3OH* | x | CH2OH* | H* | VASP | PW91 | E | J. Zaffran et al., JPCC 119, 12988-12998, 2015
0.41 | 0.95 | Co | 0001 | CH3CH2OH* | x | CH3CHOH* | H* | VASP | PW91 | E | J. Zaffran et al., JPCC 119, 12988-12998, 2015
0.53 | 1.18 | Co | 0001 | CH3CHOHCH3* | x | CH3COHCH3* | H* | VASP | PW91 | E | J. Zaffran et al., JPCC 119, 12988-12998, 2015
0.28 | 1.05 | Co | 0001 | CH2CH2CH2OH* | x | CH2CH2CHOH* | H* | VASP | PW91 | E | J. Zaffran et al., JPCC 119, 12988-12998, 2015
0.19 | 0.89 | Co | 0001 | CH3CHCH2CH2OH* | x | CH3CHCH2CHOH* | H* | VASP | PW91 | E | J. Zaffran et al., JPCC 119, 12988-12998, 2015
-0.36 | 0.64 | Co | 0001 | CH2OH* | x | CH2O* | H* | VASP | PW91 | E | J. Zaffran et al., JPCC 119, 12988-12998, 2015
-0.77 | 0.66 | Co | 0001 | CH3COHCH3 | x | CH3COCH3* | H* | VASP | PW91 | E | J. Zaffran et al., JPCC 119, 12988-12998, 2015
-0.7 | 0.84 | Co | 0001 | CH3OH* | x | CH3O* | H* | VASP | PW91 | E | J. Zaffran et al., JPCC 119, 12988-12998, 2015
-0.72 | 0.85 | Co | 0001 | CH3CHOHCH3* | x | CH3CHOCH3* | H* | VASP | PW91 | E | J. Zaffran et al., JPCC 119, 12988-12998, 2015
-0.66 | 0.85 | Co | 0001 | CH3CHOHCH2CH3* | x | CH3CHOCH2CH3* | H* | VASP | PW91 | E | J. Zaffran et al., JPCC 119, 12988-12998, 2015
-0.41 | 0.83 | Co | 0001 | CH3CHOHCH2* | x | CH3CHOCH2* | H* | VASP | PW91 | E | J. Zaffran et al., JPCC 119, 12988-12998, 2015
-0.52 | 0.8 | Co | 0001 | CH2CHOHCH2CH3* | x | CH2CHOCH2CH3* | H* | VASP | PW91 | E | J. Zaffran et al., JPCC 119, 12988-12998, 2015
0.18 | 0.86 | Ni | 111 | CH3O* | x | CH2O* | H* | VASP | PW91 | E | J. Zaffran et al., JPCC 119, 12988-12998, 2015
0.21 | 0.97 | Ni | 111 | CH3CHOCH3* | x | CH3COCH3* | H* | VASP | PW91 | E | J. Zaffran et al., JPCC 119, 12988-12998, 2015
-0.26 | 0.45 | Ni | 111 | CH2CH2OH* | x | CH2CHOH* | H* | VASP | PW91 | E | J. Zaffran et al., JPCC 119, 12988-12998, 2015
0.19 | 0.82 | Ni | 111 | CH3OH* | x | CH2OH* | H* | VASP | PW91 | E | J. Zaffran et al., JPCC 119, 12988-12998, 2015
0.27 | 0.82 | Ni | 111 | CH3CH2OH* | x | CH3CHOH* | H* | VASP | PW91 | E | J. Zaffran et al., JPCC 119, 12988-12998, 2015
0.36 | 1.03 | Ni | 111 | CH3CHOHCH3* | x | CH3COHCH3* | H* | VASP | PW91 | E | J. Zaffran et al., JPCC 119, 12988-12998, 2015
0.14 | 0.79 | Ni | 111 | CH2CH2CH2OH* | x | CH2CH2CHOH* | H* | VASP | PW91 | E | J. Zaffran et al., JPCC 119, 12988-12998, 2015
-0.04 | 0.78 | Ni | 111 | CH3CHCH2CH2OH* | x | CH3CHCH2CHOH* | H* | VASP | PW91 | E | J. Zaffran et al., JPCC 119, 12988-12998, 2015
-0.4 | 0.64 | Ni | 111 | CH2OH* | x | CH2O* | H* | VASP | PW91 | E | J. Zaffran et al., JPCC 119, 12988-12998, 2015
-0.64 | 0.61 | Ni | 111 | CH3COHCH3 | x | CH3COCH3* | H* | VASP | PW91 | E | J. Zaffran et al., JPCC 119, 12988-12998, 2015
-0.39 | 0.88 | Ni | 111 | CH3OH* | x | CH3O* | H* | VASP | PW91 | E | J. Zaffran et al., JPCC 119, 12988-12998, 2015
-0.48 | 0.88 | Ni | 111 | CH3CHOHCH3* | x | CH3CHOCH3* | H* | VASP | PW91 | E | J. Zaffran et al., JPCC 119, 12988-12998, 2015
-0.36 | 0.89 | Ni | 111 | CH3CHOHCH2CH3* | x | CH3CHOCH2CH3* | H* | VASP | PW91 | E | J. Zaffran et al., JPCC 119, 12988-12998, 2015
-0.3 | 0.87 | Ni | 111 | CH3CHOHCH2* | x | CH3CHOCH2* | H* | VASP | PW91 | E | J. Zaffran et al., JPCC 119, 12988-12998, 2015
-0.03 | 0.92 | Ni | 111 | CH2CHOHCH2CH3* | x | CH2CHOCH2CH3* | H* | VASP | PW91 | E | J. Zaffran et al., JPCC 119, 12988-12998, 2015
0.09 | 0.79 | Ru | 0001 | CH3O* | x | CH2O* | H* | VASP | PW91 | E | J. Zaffran et al., JPCC 119, 12988-12998, 2015
0.25 | 0.99 | Ru | 0001 | CH3CHOCH3* | x | CH3COCH3* | H* | VASP | PW91 | E | J. Zaffran et al., JPCC 119, 12988-12998, 2015
-0.31 | 0.48 | Ru | 0001 | CH2CH2OH* | x | CH2CHOH* | H* | VASP | PW91 | E | J. Zaffran et al., JPCC 119, 12988-12998, 2015
-0.02 | 0.78 | Ru | 0001 | CH3OH* | x | CH2OH* | H* | VASP | PW91 | E | J. Zaffran et al., JPCC 119, 12988-12998, 2015
0.04 | 0.81 | Ru | 0001 | CH3CH2OH* | x | CH3CHOH* | H* | VASP | PW91 | E | J. Zaffran et al., JPCC 119, 12988-12998, 2015
0.14 | 1 | Ru | 0001 | CH3CHOHCH3* | x | CH3COHCH3* | H* | VASP | PW91 | E | J. Zaffran et al., JPCC 119, 12988-12998, 2015
0.03 | 0.76 | Ru | 0001 | CH2CH2CH2OH* | x | CH2CH2CHOH* | H* | VASP | PW91 | E | J. Zaffran et al., JPCC 119, 12988-12998, 2015
0 | 0.75 | Ru | 0001 | CH3CHCH2CH2OH* | x | CH3CHCH2CHOH* | H* | VASP | PW91 | E | J. Zaffran et al., JPCC 119, 12988-12998, 2015
-0.44 | 0.74 | Ru | 0001 | CH2OH* | x | CH2O* | H* | VASP | PW91 | E | J. Zaffran et al., JPCC 119, 12988-12998, 2015
-0.51 | 0.72 | Ru | 0001 | CH3COHCH3 | x | CH3COCH3* | H* | VASP | PW91 | E | J. Zaffran et al., JPCC 119, 12988-12998, 2015
-0.55 | 0.77 | Ru | 0001 | CH3OH* | x | CH3O* | H* | VASP | PW91 | E | J. Zaffran et al., JPCC 119, 12988-12998, 2015
-0.58 | 0.79 | Ru | 0001 | CH3CHOHCH3* | x | CH3CHOCH3* | H* | VASP | PW91 | E | J. Zaffran et al., JPCC 119, 12988-12998, 2015
-0.56 | 0.81 | Ru | 0001 | CH3CHOHCH2CH3* | x | CH3CHOCH2CH3* | H* | VASP | PW91 | E | J. Zaffran et al., JPCC 119, 12988-12998, 2015
-0.39 | 0.67 | Ru | 0001 | CH3CHOHCH2* | x | CH3CHOCH2* | H* | VASP | PW91 | E | J. Zaffran et al., JPCC 119, 12988-12998, 2015
-0.26 | 0.76 | Ru | 0001 | CH2CHOHCH2CH3* | x | CH2CHOCH2CH3* | H* | VASP | PW91 | E | J. Zaffran et al., JPCC 119, 12988-12998, 2015
-0.17 | 0.64 | Rh | 111 | CH3O* | x | CH2O* | H* | VASP | PW91 | E | J. Zaffran et al., JPCC 119, 12988-12998, 2015
-0.1 | 0.65 | Rh | 111 | CH3CHOCH3* | x | CH3COCH3* | H* | VASP | PW91 | E | J. Zaffran et al., JPCC 119, 12988-12998, 2015
-0.28 | 0.55 | Rh | 111 | CH2CH2OH* | x | CH2CHOH* | H* | VASP | PW91 | E | J. Zaffran et al., JPCC 119, 12988-12998, 2015
-0.12 | 0.68 | Rh | 111 | CH3OH* | x | CH2OH* | H* | VASP | PW91 | E | J. Zaffran et al., JPCC 119, 12988-12998, 2015
-0.07 | 0.73 | Rh | 111 | CH3CH2OH* | x | CH3CHOH* | H* | VASP | PW91 | E | J. Zaffran et al., JPCC 119, 12988-12998, 2015
0.03 | 0.89 | Rh | 111 | CH3CHOHCH3* | x | CH3COHCH3* | H* | VASP | PW91 | E | J. Zaffran et al., JPCC 119, 12988-12998, 2015
-0.13 | 0.67 | Rh | 111 | CH2CH2CH2OH* | x | CH2CH2CHOH* | H* | VASP | PW91 | E | J. Zaffran et al., JPCC 119, 12988-12998, 2015
-0.15 | 0.63 | Rh | 111 | CH3CHCH2CH2OH* | x | CH3CHCH2CHOH* | H* | VASP | PW91 | E | J. Zaffran et al., JPCC 119, 12988-12998, 2015
-0.23 | 0.7 | Rh | 111 | CH2OH* | x | CH2O* | H* | VASP | PW91 | E | J. Zaffran et al., JPCC 119, 12988-12998, 2015
-0.34 | 0.69 | Rh | 111 | CH3COHCH3 | x | CH3COCH3* | H* | VASP | PW91 | E | J. Zaffran et al., JPCC 119, 12988-12998, 2015
-0.18 | 0.82 | Rh | 111 | CH3OH* | x | CH3O* | H* | VASP | PW91 | E | J. Zaffran et al., JPCC 119, 12988-12998, 2015
-0.21 | 0.84 | Rh | 111 | CH3CHOHCH3* | x | CH3CHOCH3* | H* | VASP | PW91 | E | J. Zaffran et al., JPCC 119, 12988-12998, 2015
-0.06 | 0.85 | Rh | 111 | CH3CHOHCH2CH3* | x | CH3CHOCH2CH3* | H* | VASP | PW91 | E | J. Zaffran et al., JPCC 119, 12988-12998, 2015
-0.02 | 0.93 | Rh | 111 | CH3CHOHCH2* | x | CH3CHOCH2* | H* | VASP | PW91 | E | J. Zaffran et al., JPCC 119, 12988-12998, 2015
-0.01 | 0.77 | Rh | 111 | CH2CHOHCH2CH3* | x | CH2CHOCH2CH3* | H* | VASP | PW91 | E | J. Zaffran et al., JPCC 119, 12988-12998, 2015
-0.39 | 0.63 | Pd | 111 | CH3O* | x | CH2O* | H* | VASP | PW91 | E | J. Zaffran et al., JPCC 119, 12988-12998, 2015
-0.56 | 0.6 | Pd | 111 | CH3CHOCH3* | x | CH3COCH3* | H* | VASP | PW91 | E | J. Zaffran et al., JPCC 119, 12988-12998, 2015
-0.66 | 0.65 | Pd | 111 | CH2CH2OH* | x | CH2CHOH* | H* | VASP | PW91 | E | J. Zaffran et al., JPCC 119, 12988-12998, 2015
-0.27 | 0.56 | Pd | 111 | CH3OH* | x | CH2OH* | H* | VASP | PW91 | E | J. Zaffran et al., JPCC 119, 12988-12998, 2015
-0.3 | 0.54 | Pd | 111 | CH3CH2OH* | x | CH3CHOH* | H* | VASP | PW91 | E | J. Zaffran et al., JPCC 119, 12988-12998, 2015
-0.19 | 0.76 | Pd | 111 | CH3CHOHCH3* | x | CH3COHCH3* | H* | VASP | PW91 | E | J. Zaffran et al., JPCC 119, 12988-12998, 2015
-0.37 | 0.62 | Pd | 111 | CH2CH2CH2OH* | x | CH2CH2CHOH* | H* | VASP | PW91 | E | J. Zaffran et al., JPCC 119, 12988-12998, 2015
-0.44 | 0.57 | Pd | 111 | CH3CHCH2CH2OH* | x | CH3CHCH2CHOH* | H* | VASP | PW91 | E | J. Zaffran et al., JPCC 119, 12988-12998, 2015
-0.19 | 0.7 | Pd | 111 | CH2OH* | x | CH2O* | H* | VASP | PW91 | E | J. Zaffran et al., JPCC 119, 12988-12998, 2015
-0.42 | 0.67 | Pd | 111 | CH3COHCH3 | x | CH3COCH3* | H* | VASP | PW91 | E | J. Zaffran et al., JPCC 119, 12988-12998, 2015
-0.06 | 0.95 | Pd | 111 | CH3OH* | x | CH3O* | H* | VASP | PW91 | E | J. Zaffran et al., JPCC 119, 12988-12998, 2015
-0.04 | 0.97 | Pd | 111 | CH3CHOHCH3* | x | CH3CHOCH3* | H* | VASP | PW91 | E | J. Zaffran et al., JPCC 119, 12988-12998, 2015
0.11 | 0.98 | Pd | 111 | CH3CHOHCH2CH3* | x | CH3CHOCH2CH3* | H* | VASP | PW91 | E | J. Zaffran et al., JPCC 119, 12988-12998, 2015
0.34 | 0.99 | Pd | 111 | CH3CHOHCH2* | x | CH3CHOCH2* | H* | VASP | PW91 | E | J. Zaffran et al., JPCC 119, 12988-12998, 2015
0.27 | 0.99 | Pd | 111 | CH2CHOHCH2CH3* | x | CH2CHOCH2CH3* | H* | VASP | PW91 | E | J. Zaffran et al., JPCC 119, 12988-12998, 2015
-0.18 | 0.53 | Ir | 111 | CH3O* | x | CH2O* | H* | VASP | PW91 | E | J. Zaffran et al., JPCC 119, 12988-12998, 2015
-0.27 | 0.36 | Ir | 111 | CH3CHOCH3* | x | CH3COCH3* | H* | VASP | PW91 | E | J. Zaffran et al., JPCC 119, 12988-12998, 2015
-0.04 | 0.76 | Ir | 111 | CH2CH2OH* | x | CH2CHOH* | H* | VASP | PW91 | E | J. Zaffran et al., JPCC 119, 12988-12998, 2015
0.05 | 0.78 | Ir | 111 | CH3OH* | x | CH2OH* | H* | VASP | PW91 | E | J. Zaffran et al., JPCC 119, 12988-12998, 2015
0.13 | 0.77 | Ir | 111 | CH3CH2OH* | x | CH3CHOH* | H* | VASP | PW91 | E | J. Zaffran et al., JPCC 119, 12988-12998, 2015
-3.87 | 0.93 | Ir | 111 | CH3CHOHCH3* | x | CH3COHCH3* | H* | VASP | PW91 | E | J. Zaffran et al., JPCC 119, 12988-12998, 2015
-0.06 | 0.66 | Ir | 111 | CH2CH2CH2OH* | x | CH2CH2CHOH* | H* | VASP | PW91 | E | J. Zaffran et al., JPCC 119, 12988-12998, 2015
-0.2 | 0.59 | Ir | 111 | CH3CHCH2CH2OH* | x | CH3CHCH2CHOH* | H* | VASP | PW91 | E | J. Zaffran et al., JPCC 119, 12988-12998, 2015
0.08 | 0.7 | Ir | 111 | CH2OH* | x | CH2O* | H* | VASP | PW91 | E | J. Zaffran et al., JPCC 119, 12988-12998, 2015
-0.24 | 0.71 | Ir | 111 | CH3COHCH3 | x | CH3COCH3* | H* | VASP | PW91 | E | J. Zaffran et al., JPCC 119, 12988-12998, 2015
0.31 | 0.78 | Ir | 111 | CH3OH* | x | CH3O* | H* | VASP | PW91 | E | J. Zaffran et al., JPCC 119, 12988-12998, 2015
0.27 | 0.83 | Ir | 111 | CH3CHOHCH3* | x | CH3CHOCH3* | H* | VASP | PW91 | E | J. Zaffran et al., JPCC 119, 12988-12998, 2015
0.48 | 0.86 | Ir | 111 | CH3CHOHCH2CH3* | x | CH3CHOCH2CH3* | H* | VASP | PW91 | E | J. Zaffran et al., JPCC 119, 12988-12998, 2015
0.31 | 0.77 | Ir | 111 | CH3CHOHCH2* | x | CH3CHOCH2* | H* | VASP | PW91 | E | J. Zaffran et al., JPCC 119, 12988-12998, 2015
0.25 | 0.76 | Ir | 111 | CH2CHOHCH2CH3* | x | CH2CHOCH2CH3* | H* | VASP | PW91 | E | J. Zaffran et al., JPCC 119, 12988-12998, 2015
-0.36 | 0.24 | Pt | 111 | CH3O* | x | CH2O* | H* | VASP | PW91 | E | J. Zaffran et al., JPCC 119, 12988-12998, 2015
-0.74 | 0.07 | Pt | 111 | CH3CHOCH3* | x | CH3COCH3* | H* | VASP | PW91 | E | J. Zaffran et al., JPCC 119, 12988-12998, 2015
-0.3 | 0.65 | Pt | 111 | CH2CH2OH* | x | CH2CHOH* | H* | VASP | PW91 | E | J. Zaffran et al., JPCC 119, 12988-12998, 2015
-0.21 | 0.7 | Pt | 111 | CH3OH* | x | CH2OH* | H* | VASP | PW91 | E | J. Zaffran et al., JPCC 119, 12988-12998, 2015
-0.2 | 0.67 | Pt | 111 | CH3CH2OH* | x | CH3CHOH* | H* | VASP | PW91 | E | J. Zaffran et al., JPCC 119, 12988-12998, 2015
-0.06 | 0.8 | Pt | 111 | CH3CHOHCH3* | x | CH3COHCH3* | H* | VASP | PW91 | E | J. Zaffran et al., JPCC 119, 12988-12998, 2015
-0.34 | 0.69 | Pt | 111 | CH2CH2CH2OH* | x | CH2CH2CHOH* | H* | VASP | PW91 | E | J. Zaffran et al., JPCC 119, 12988-12998, 2015
-0.44 | 0.61 | Pt | 111 | CH3CHCH2CH2OH* | x | CH3CHCH2CHOH* | H* | VASP | PW91 | E | J. Zaffran et al., JPCC 119, 12988-12998, 2015
0.47 | 0.84 | Pt | 111 | CH2OH* | x | CH2O* | H* | VASP | PW91 | E | J. Zaffran et al., JPCC 119, 12988-12998, 2015
-0.02 | 0.81 | Pt | 111 | CH3COHCH3 | x | CH3COCH3* | H* | VASP | PW91 | E | J. Zaffran et al., JPCC 119, 12988-12998, 2015
0.61 | 0.88 | Pt | 111 | CH3OH* | x | CH3O* | H* | VASP | PW91 | E | J. Zaffran et al., JPCC 119, 12988-12998, 2015
0.66 | 0.93 | Pt | 111 | CH3CHOHCH3* | x | CH3CHOCH3* | H* | VASP | PW91 | E | J. Zaffran et al., JPCC 119, 12988-12998, 2015
0.65 | 0.96 | Pt | 111 | CH3CHOHCH2CH3* | x | CH3CHOCH2CH3* | H* | VASP | PW91 | E | J. Zaffran et al., JPCC 119, 12988-12998, 2015
0.62 | 0.92 | Pt | 111 | CH3CHOHCH2* | x | CH3CHOCH2* | H* | VASP | PW91 | E | J. Zaffran et al., JPCC 119, 12988-12998, 2015
0.5 | 0.89 | Pt | 111 | CH2CHOHCH2CH3* | x | CH2CHOCH2CH3* | H* | VASP | PW91 | E | J. Zaffran et al., JPCC 119, 12988-12998, 2015
-0.44 | 0.43 | Co | 0001 | CH2O* | H* | CH3O* | x | VASP | PW91 | E | J. Zaffran et al., JPCC 119, 12988-12998, 2015
-0.42 | 0.41 | Co | 0001 | CH3COCH3* | H* | CH3CHOCH3* | x | VASP | PW91 | E | J. Zaffran et al., JPCC 119, 12988-12998, 2015
0.27 | 0.58 | Co | 0001 | CH2CHOH* | H* | CH2CH2OH* | x | VASP | PW91 | E | J. Zaffran et al., JPCC 119, 12988-12998, 2015
-0.22 | 0.71 | Co | 0001 | CH2OH* | H* | CH3OH* | x | VASP | PW91 | E | J. Zaffran et al., JPCC 119, 12988-12998, 2015
-0.41 | 0.54 | Co | 0001 | CH3CHOH* | H* | CH3CH2OH* | x | VASP | PW91 | E | J. Zaffran et al., JPCC 119, 12988-12998, 2015
-0.53 | 0.65 | Co | 0001 | CH3COHCH3* | H* | CH3CHOHCH3* | x | VASP | PW91 | E | J. Zaffran et al., JPCC 119, 12988-12998, 2015
-0.28 | 0.77 | Co | 0001 | CH2CH2CHOH* | H* | CH2CH2CH2OH* | x | VASP | PW91 | E | J. Zaffran et al., JPCC 119, 12988-12998, 2015
-0.19 | 0.71 | Co | 0001 | CH3CHCH2CHOH* | H* | CH3CHCH2CH2OH* | x | VASP | PW91 | E | J. Zaffran et al., JPCC 119, 12988-12998, 2015
0.36 | 0.99 | Co | 0001 | CH2O* | H* | CH2OH* | x | VASP | PW91 | E | J. Zaffran et al., JPCC 119, 12988-12998, 2015
0.77 | 1.43 | Co | 0001 | CH3COCH3* | H* | CH3COHCH3 | x | VASP | PW91 | E | J. Zaffran et al., JPCC 119, 12988-12998, 2015
0.7 | 1.55 | Co | 0001 | CH3O* | H* | CH3OH* | x | VASP | PW91 | E | J. Zaffran et al., JPCC 119, 12988-12998, 2015
0.72 | 1.56 | Co | 0001 | CH3CHOCH3* | H* | CH3CHOHCH3* | x | VASP | PW91 | E | J. Zaffran et al., JPCC 119, 12988-12998, 2015
0.66 | 1.51 | Co | 0001 | CH3CHOCH2CH3* | H* | CH3CHOHCH2CH3* | x | VASP | PW91 | E | J. Zaffran et al., JPCC 119, 12988-12998, 2015
0.41 | 1.24 | Co | 0001 | CH3CHOCH2* | H* | CH3CHOHCH2* | x | VASP | PW91 | E | J. Zaffran et al., JPCC 119, 12988-12998, 2015
0.52 | 1.31 | Co | 0001 | CH2CHOCH2CH3* | H* | CH2CHOHCH2CH3* | x | VASP | PW91 | E | J. Zaffran et al., JPCC 119, 12988-12998, 2015
-0.18 | 0.68 | Ni | 111 | CH2O* | H* | CH3O* | x | VASP | PW91 | E | J. Zaffran et al., JPCC 119, 12988-12998, 2015
-0.21 | 0.76 | Ni | 111 | CH3COCH3* | H* | CH3CHOCH3* | x | VASP | PW91 | E | J. Zaffran et al., JPCC 119, 12988-12998, 2015
0.26 | 0.71 | Ni | 111 | CH2CHOH* | H* | CH2CH2OH* | x | VASP | PW91 | E | J. Zaffran et al., JPCC 119, 12988-12998, 2015
-0.19 | 0.64 | Ni | 111 | CH2OH* | H* | CH3OH* | x | VASP | PW91 | E | J. Zaffran et al., JPCC 119, 12988-12998, 2015
-0.27 | 0.55 | Ni | 111 | CH3CHOH* | H* | CH3CH2OH* | x | VASP | PW91 | E | J. Zaffran et al., JPCC 119, 12988-12998, 2015
-0.36 | 0.67 | Ni | 111 | CH3COHCH3* | H* | CH3CHOHCH3* | x | VASP | PW91 | E | J. Zaffran et al., JPCC 119, 12988-12998, 2015
-0.14 | 0.65 | Ni | 111 | CH2CH2CHOH* | H* | CH2CH2CH2OH* | x | VASP | PW91 | E | J. Zaffran et al., JPCC 119, 12988-12998, 2015
0.04 | 0.82 | Ni | 111 | CH3CHCH2CHOH* | H* | CH3CHCH2CH2OH* | x | VASP | PW91 | E | J. Zaffran et al., JPCC 119, 12988-12998, 2015
0.4 | 1.03 | Ni | 111 | CH2O* | H* | CH2OH* | x | VASP | PW91 | E | J. Zaffran et al., JPCC 119, 12988-12998, 2015
0.64 | 1.25 | Ni | 111 | CH3COCH3* | H* | CH3COHCH3 | x | VASP | PW91 | E | J. Zaffran et al., JPCC 119, 12988-12998, 2015
0.39 | 1.27 | Ni | 111 | CH3O* | H* | CH3OH* | x | VASP | PW91 | E | J. Zaffran et al., JPCC 119, 12988-12998, 2015
0.48 | 1.37 | Ni | 111 | CH3CHOCH3* | H* | CH3CHOHCH3* | x | VASP | PW91 | E | J. Zaffran et al., JPCC 119, 12988-12998, 2015
0.36 | 1.25 | Ni | 111 | CH3CHOCH2CH3* | H* | CH3CHOHCH2CH3* | x | VASP | PW91 | E | J. Zaffran et al., JPCC 119, 12988-12998, 2015
0.3 | 1.16 | Ni | 111 | CH3CHOCH2* | H* | CH3CHOHCH2* | x | VASP | PW91 | E | J. Zaffran et al., JPCC 119, 12988-12998, 2015
0.03 | 0.95 | Ni | 111 | CH2CHOCH2CH3* | H* | CH2CHOHCH2CH3* | x | VASP | PW91 | E | J. Zaffran et al., JPCC 119, 12988-12998, 2015
-0.09 | 0.7 | Ru | 0001 | CH2O* | H* | CH3O* | x | VASP | PW91 | E | J. Zaffran et al., JPCC 119, 12988-12998, 2015
-0.25 | 0.75 | Ru | 0001 | CH3COCH3* | H* | CH3CHOCH3* | x | VASP | PW91 | E | J. Zaffran et al., JPCC 119, 12988-12998, 2015
0.31 | 0.78 | Ru | 0001 | CH2CHOH* | H* | CH2CH2OH* | x | VASP | PW91 | E | J. Zaffran et al., JPCC 119, 12988-12998, 2015
0.02 | 0.81 | Ru | 0001 | CH2OH* | H* | CH3OH* | x | VASP | PW91 | E | J. Zaffran et al., JPCC 119, 12988-12998, 2015
-0.04 | 0.77 | Ru | 0001 | CH3CHOH* | H* | CH3CH2OH* | x | VASP | PW91 | E | J. Zaffran et al., JPCC 119, 12988-12998, 2015
-0.14 | 0.86 | Ru | 0001 | CH3COHCH3* | H* | CH3CHOHCH3* | x | VASP | PW91 | E | J. Zaffran et al., JPCC 119, 12988-12998, 2015
-0.03 | 0.72 | Ru | 0001 | CH2CH2CHOH* | H* | CH2CH2CH2OH* | x | VASP | PW91 | E | J. Zaffran et al., JPCC 119, 12988-12998, 2015
0 | 0.75 | Ru | 0001 | CH3CHCH2CHOH* | H* | CH3CHCH2CH2OH* | x | VASP | PW91 | E | J. Zaffran et al., JPCC 119, 12988-12998, 2015
0.44 | 1.19 | Ru | 0001 | CH2O* | H* | CH2OH* | x | VASP | PW91 | E | J. Zaffran et al., JPCC 119, 12988-12998, 2015
0.51 | 1.23 | Ru | 0001 | CH3COCH3* | H* | CH3COHCH3 | x | VASP | PW91 | E | J. Zaffran et al., JPCC 119, 12988-12998, 2015
0.55 | 1.33 | Ru | 0001 | CH3O* | H* | CH3OH* | x | VASP | PW91 | E | J. Zaffran et al., JPCC 119, 12988-12998, 2015
0.58 | 1.37 | Ru | 0001 | CH3CHOCH3* | H* | CH3CHOHCH3* | x | VASP | PW91 | E | J. Zaffran et al., JPCC 119, 12988-12998, 2015
0.56 | 1.36 | Ru | 0001 | CH3CHOCH2CH3* | H* | CH3CHOHCH2CH3* | x | VASP | PW91 | E | J. Zaffran et al., JPCC 119, 12988-12998, 2015
0.39 | 1.06 | Ru | 0001 | CH3CHOCH2* | H* | CH3CHOHCH2* | x | VASP | PW91 | E | J. Zaffran et al., JPCC 119, 12988-12998, 2015
0.26 | 1.02 | Ru | 0001 | CH2CHOCH2CH3* | H* | CH2CHOHCH2CH3* | x | VASP | PW91 | E | J. Zaffran et al., JPCC 119, 12988-12998, 2015
0.17 | 0.81 | Rh | 111 | CH2O* | H* | CH3O* | x | VASP | PW91 | E | J. Zaffran et al., JPCC 119, 12988-12998, 2015
0.1 | 0.74 | Rh | 111 | CH3COCH3* | H* | CH3CHOCH3* | x | VASP | PW91 | E | J. Zaffran et al., JPCC 119, 12988-12998, 2015
0.28 | 0.84 | Rh | 111 | CH2CHOH* | H* | CH2CH2OH* | x | VASP | PW91 | E | J. Zaffran et al., JPCC 119, 12988-12998, 2015
0.12 | 0.8 | Rh | 111 | CH2OH* | H* | CH3OH* | x | VASP | PW91 | E | J. Zaffran et al., JPCC 119, 12988-12998, 2015
0.07 | 0.79 | Rh | 111 | CH3CHOH* | H* | CH3CH2OH* | x | VASP | PW91 | E | J. Zaffran et al., JPCC 119, 12988-12998, 2015
-0.03 | 0.86 | Rh | 111 | CH3COHCH3* | H* | CH3CHOHCH3* | x | VASP | PW91 | E | J. Zaffran et al., JPCC 119, 12988-12998, 2015
0.13 | 0.8 | Rh | 111 | CH2CH2CHOH* | H* | CH2CH2CH2OH* | x | VASP | PW91 | E | J. Zaffran et al., JPCC 119, 12988-12998, 2015
0.15 | 0.78 | Rh | 111 | CH3CHCH2CHOH* | H* | CH3CHCH2CH2OH* | x | VASP | PW91 | E | J. Zaffran et al., JPCC 119, 12988-12998, 2015
0.23 | 0.93 | Rh | 111 | CH2O* | H* | CH2OH* | x | VASP | PW91 | E | J. Zaffran et al., JPCC 119, 12988-12998, 2015
0.34 | 1.03 | Rh | 111 | CH3COCH3* | H* | CH3COHCH3 | x | VASP | PW91 | E | J. Zaffran et al., JPCC 119, 12988-12998, 2015
0.18 | 1 | Rh | 111 | CH3O* | H* | CH3OH* | x | VASP | PW91 | E | J. Zaffran et al., JPCC 119, 12988-12998, 2015
0.21 | 1.05 | Rh | 111 | CH3CHOCH3* | H* | CH3CHOHCH3* | x | VASP | PW91 | E | J. Zaffran et al., JPCC 119, 12988-12998, 2015
0.06 | 0.91 | Rh | 111 | CH3CHOCH2CH3* | H* | CH3CHOHCH2CH3* | x | VASP | PW91 | E | J. Zaffran et al., JPCC 119, 12988-12998, 2015
0.02 | 0.95 | Rh | 111 | CH3CHOCH2* | H* | CH3CHOHCH2* | x | VASP | PW91 | E | J. Zaffran et al., JPCC 119, 12988-12998, 2015
0.01 | 0.78 | Rh | 111 | CH2CHOCH2CH3* | H* | CH2CHOHCH2CH3* | x | VASP | PW91 | E | J. Zaffran et al., JPCC 119, 12988-12998, 2015
0.39 | 1.02 | Pd | 111 | CH2O* | H* | CH3O* | x | VASP | PW91 | E | J. Zaffran et al., JPCC 119, 12988-12998, 2015
0.56 | 1.16 | Pd | 111 | CH3COCH3* | H* | CH3CHOCH3* | x | VASP | PW91 | E | J. Zaffran et al., JPCC 119, 12988-12998, 2015
0.66 | 1.31 | Pd | 111 | CH2CHOH* | H* | CH2CH2OH* | x | VASP | PW91 | E | J. Zaffran et al., JPCC 119, 12988-12998, 2015
0.27 | 0.83 | Pd | 111 | CH2OH* | H* | CH3OH* | x | VASP | PW91 | E | J. Zaffran et al., JPCC 119, 12988-12998, 2015
0.3 | 0.83 | Pd | 111 | CH3CHOH* | H* | CH3CH2OH* | x | VASP | PW91 | E | J. Zaffran et al., JPCC 119, 12988-12998, 2015
0.19 | 0.95 | Pd | 111 | CH3COHCH3* | H* | CH3CHOHCH3* | x | VASP | PW91 | E | J. Zaffran et al., JPCC 119, 12988-12998, 2015
0.37 | 0.99 | Pd | 111 | CH2CH2CHOH* | H* | CH2CH2CH2OH* | x | VASP | PW91 | E | J. Zaffran et al., JPCC 119, 12988-12998, 2015
0.44 | 1.01 | Pd | 111 | CH3CHCH2CHOH* | H* | CH3CHCH2CH2OH* | x | VASP | PW91 | E | J. Zaffran et al., JPCC 119, 12988-12998, 2015
0.19 | 0.89 | Pd | 111 | CH2O* | H* | CH2OH* | x | VASP | PW91 | E | J. Zaffran et al., JPCC 119, 12988-12998, 2015
0.42 | 1.09 | Pd | 111 | CH3COCH3* | H* | CH3COHCH3 | x | VASP | PW91 | E | J. Zaffran et al., JPCC 119, 12988-12998, 2015
0.06 | 1.01 | Pd | 111 | CH3O* | H* | CH3OH* | x | VASP | PW91 | E | J. Zaffran et al., JPCC 119, 12988-12998, 2015
0.04 | 1.02 | Pd | 111 | CH3CHOCH3* | H* | CH3CHOHCH3* | x | VASP | PW91 | E | J. Zaffran et al., JPCC 119, 12988-12998, 2015
-0.11 | 0.87 | Pd | 111 | CH3CHOCH2CH3* | H* | CH3CHOHCH2CH3* | x | VASP | PW91 | E | J. Zaffran et al., JPCC 119, 12988-12998, 2015
-0.34 | 0.64 | Pd | 111 | CH3CHOCH2* | H* | CH3CHOHCH2* | x | VASP | PW91 | E | J. Zaffran et al., JPCC 119, 12988-12998, 2015
-0.27 | 0.72 | Pd | 111 | CH2CHOCH2CH3* | H* | CH2CHOHCH2CH3* | x | VASP | PW91 | E | J. Zaffran et al., JPCC 119, 12988-12998, 2015
0.18 | 0.7 | Ir | 111 | CH2O* | H* | CH3O* | x | VASP | PW91 | E | J. Zaffran et al., JPCC 119, 12988-12998, 2015
0.27 | 0.63 | Ir | 111 | CH3COCH3* | H* | CH3CHOCH3* | x | VASP | PW91 | E | J. Zaffran et al., JPCC 119, 12988-12998, 2015
0.04 | 0.79 | Ir | 111 | CH2CHOH* | H* | CH2CH2OH* | x | VASP | PW91 | E | J. Zaffran et al., JPCC 119, 12988-12998, 2015
-0.05 | 0.73 | Ir | 111 | CH2OH* | H* | CH3OH* | x | VASP | PW91 | E | J. Zaffran et al., JPCC 119, 12988-12998, 2015
-0.13 | 0.64 | Ir | 111 | CH3CHOH* | H* | CH3CH2OH* | x | VASP | PW91 | E | J. Zaffran et al., JPCC 119, 12988-12998, 2015
3.87 | 4.79 | Ir | 111 | CH3COHCH3* | H* | CH3CHOHCH3* | x | VASP | PW91 | E | J. Zaffran et al., JPCC 119, 12988-12998, 2015
0.06 | 0.72 | Ir | 111 | CH2CH2CHOH* | H* | CH2CH2CH2OH* | x | VASP | PW91 | E | J. Zaffran et al., JPCC 119, 12988-12998, 2015
0.2 | 0.79 | Ir | 111 | CH3CHCH2CHOH* | H* | CH3CHCH2CH2OH* | x | VASP | PW91 | E | J. Zaffran et al., JPCC 119, 12988-12998, 2015
-0.08 | 0.61 | Ir | 111 | CH2O* | H* | CH2OH* | x | VASP | PW91 | E | J. Zaffran et al., JPCC 119, 12988-12998, 2015
0.24 | 0.95 | Ir | 111 | CH3COCH3* | H* | CH3COHCH3 | x | VASP | PW91 | E | J. Zaffran et al., JPCC 119, 12988-12998, 2015
-0.31 | 0.47 | Ir | 111 | CH3O* | H* | CH3OH* | x | VASP | PW91 | E | J. Zaffran et al., JPCC 119, 12988-12998, 2015
-0.27 | 0.56 | Ir | 111 | CH3CHOCH3* | H* | CH3CHOHCH3* | x | VASP | PW91 | E | J. Zaffran et al., JPCC 119, 12988-12998, 2015
-0.48 | 0.38 | Ir | 111 | CH3CHOCH2CH3* | H* | CH3CHOHCH2CH3* | x | VASP | PW91 | E | J. Zaffran et al., JPCC 119, 12988-12998, 2015
-0.31 | 0.46 | Ir | 111 | CH3CHOCH2* | H* | CH3CHOHCH2* | x | VASP | PW91 | E | J. Zaffran et al., JPCC 119, 12988-12998, 2015
-0.25 | 0.52 | Ir | 111 | CH2CHOCH2CH3* | H* | CH2CHOHCH2CH3* | x | VASP | PW91 | E | J. Zaffran et al., JPCC 119, 12988-12998, 2015
0.36 | 0.6 | Pt | 111 | CH2O* | H* | CH3O* | x | VASP | PW91 | E | J. Zaffran et al., JPCC 119, 12988-12998, 2015
0.74 | 0.81 | Pt | 111 | CH3COCH3* | H* | CH3CHOCH3* | x | VASP | PW91 | E | J. Zaffran et al., JPCC 119, 12988-12998, 2015
0.3 | 0.95 | Pt | 111 | CH2CHOH* | H* | CH2CH2OH* | x | VASP | PW91 | E | J. Zaffran et al., JPCC 119, 12988-12998, 2015
0.21 | 0.91 | Pt | 111 | CH2OH* | H* | CH3OH* | x | VASP | PW91 | E | J. Zaffran et al., JPCC 119, 12988-12998, 2015
0.2 | 0.87 | Pt | 111 | CH3CHOH* | H* | CH3CH2OH* | x | VASP | PW91 | E | J. Zaffran et al., JPCC 119, 12988-12998, 2015
0.06 | 0.86 | Pt | 111 | CH3COHCH3* | H* | CH3CHOHCH3* | x | VASP | PW91 | E | J. Zaffran et al., JPCC 119, 12988-12998, 2015
0.34 | 1.02 | Pt | 111 | CH2CH2CHOH* | H* | CH2CH2CH2OH* | x | VASP | PW91 | E | J. Zaffran et al., JPCC 119, 12988-12998, 2015
0.44 | 1.06 | Pt | 111 | CH3CHCH2CHOH* | H* | CH3CHCH2CH2OH* | x | VASP | PW91 | E | J. Zaffran et al., JPCC 119, 12988-12998, 2015
-0.47 | 0.37 | Pt | 111 | CH2O* | H* | CH2OH* | x | VASP | PW91 | E | J. Zaffran et al., JPCC 119, 12988-12998, 2015
0.02 | 0.83 | Pt | 111 | CH3COCH3* | H* | CH3COHCH3 | x | VASP | PW91 | E | J. Zaffran et al., JPCC 119, 12988-12998, 2015
-0.61 | 0.27 | Pt | 111 | CH3O* | H* | CH3OH* | x | VASP | PW91 | E | J. Zaffran et al., JPCC 119, 12988-12998, 2015
-0.66 | 0.27 | Pt | 111 | CH3CHOCH3* | H* | CH3CHOHCH3* | x | VASP | PW91 | E | J. Zaffran et al., JPCC 119, 12988-12998, 2015
-0.65 | 0.31 | Pt | 111 | CH3CHOCH2CH3* | H* | CH3CHOHCH2CH3* | x | VASP | PW91 | E | J. Zaffran et al., JPCC 119, 12988-12998, 2015
-0.62 | 0.3 | Pt | 111 | CH3CHOCH2* | H* | CH3CHOHCH2* | x | VASP | PW91 | E | J. Zaffran et al., JPCC 119, 12988-12998, 2015
-0.5 | 0.38 | Pt | 111 | CH2CHOCH2CH3* | H* | CH2CHOHCH2CH3* | x | VASP | PW91 | E | J. Zaffran et al., JPCC 119, 12988-12998, 2015
-0.19 | 0.72 | Rh | 111 | CH2OHCHOHCH2OH* | x | CHOHCHOHCH2OH* | H* | VASP | PW91 | E | J. Zaffran et al., ACS Catal. 4, 464-468, 2014
-0.12 | 0.75 | Rh | 111 | CH2OHCHOHCH2OH* | x | CHOHCHOHCH2OH* | H* | VASP | PW91 | E | J. Zaffran et al., ACS Catal. 4, 464-468, 2014
-0.06 | 0.87 | Rh | 111 | CH2OHCHOCH2OH* | x | CHOHCHOCH2OH* | H* | VASP | PW91 | E | J. Zaffran et al., ACS Catal. 4, 464-468, 2014
-0.32 | 0.7 | Rh | 111 | CH2OHCHOCH2OH* | x | CHOHCHOCH2OH* | H* | VASP | PW91 | E | J. Zaffran et al., ACS Catal. 4, 464-468, 2014
0.19 | 1 | Rh | 111 | CH2OHCHOCH2OH* | x | CHOHCHOCH2OH* | H* | VASP | PW91 | E | J. Zaffran et al., ACS Catal. 4, 464-468, 2014
-0.24 | 0.65 | Rh | 111 | CH2OHCHOHCHOH* | x | CHOHCHOHCHOH* | H* | VASP | PW91 | E | J. Zaffran et al., ACS Catal. 4, 464-468, 2014
-0.42 | 0.45 | Rh | 111 | CH2OCHOHCH2OH* | x | CHOCHOHCH2OH* | H* | VASP | PW91 | E | J. Zaffran et al., ACS Catal. 4, 464-468, 2014
-0.34 | 0.52 | Rh | 111 | CH2OHCOHCH2OH* | x | CHOHCOHCH2OH* | H* | VASP | PW91 | E | J. Zaffran et al., ACS Catal. 4, 464-468, 2014
-0.24 | 0.64 | Rh | 111 | CH2OHCOHCH2OH* | x | CHOHCOHCH2OH* | H* | VASP | PW91 | E | J. Zaffran et al., ACS Catal. 4, 464-468, 2014
-0.25 | 0.8 | Rh | 111 | CH2OHCOHCH2OH* | x | CHOHCOHCH2OH* | H* | VASP | PW91 | E | J. Zaffran et al., ACS Catal. 4, 464-468, 2014
-0.18 | 0.77 | Rh | 111 | CH2OHCHOHCH2OH* | x | CH2OHCOHCH2OH* | H* | VASP | PW91 | E | J. Zaffran et al., ACS Catal. 4, 464-468, 2014
-0.45 | 0.63 | Rh | 111 | CH2OHCHOHCH2OH* | x | CH2OHCOHCH2OH* | H* | VASP | PW91 | E | J. Zaffran et al., ACS Catal. 4, 464-468, 2014
-0.15 | 0.74 | Rh | 111 | CH2OCHOHCH2OH* | x | CH2OCOHCH2OH* | H* | VASP | PW91 | E | J. Zaffran et al., ACS Catal. 4, 464-468, 2014
-0.47 | 0.35 | Rh | 111 | CHOHCHOHCH2OH* | x | CHOHCOHCH2OH* | H* | VASP | PW91 | E | J. Zaffran et al., ACS Catal. 4, 464-468, 2014
-0.64 | 0.35 | Rh | 111 | CHOHCHOHCH2OH* | x | CHOHCOHCH2OH* | H* | VASP | PW91 | E | J. Zaffran et al., ACS Catal. 4, 464-468, 2014
-0.6 | 0.32 | Rh | 111 | CHOHCHOHCH2OH* | x | CHOHCOHCH2OH* | H* | VASP | PW91 | E | J. Zaffran et al., ACS Catal. 4, 464-468, 2014
-0.61 | 0.32 | Rh | 111 | CH2OHCHOCH2OH* | x | CH2OHCOCH2OH* | H* | VASP | PW91 | E | J. Zaffran et al., ACS Catal. 4, 464-468, 2014
-0.39 | 0.44 | Rh | 111 | CH2OHCHOCH2OH* | x | CH2OHCOCH2OH* | H* | VASP | PW91 | E | J. Zaffran et al., ACS Catal. 4, 464-468, 2014
-0.13 | 0.7 | Rh | 111 | CH2OHCHOHCH2OH* | x | CH2OHCHOHCH2O* | H* | VASP | PW91 | E | J. Zaffran et al., ACS Catal. 4, 464-468, 2014
0.12 | 0.87 | Rh | 111 | CH2OCHOHCH2OH* | x | CH2OCHOHCH2O* | H* | VASP | PW91 | E | J. Zaffran et al., ACS Catal. 4, 464-468, 2014
-0.2 | 0.6 | Rh | 111 | CH2OHCOHCH2OH* | x | CH2OHCOHCH2O* | H* | VASP | PW91 | E | J. Zaffran et al., ACS Catal. 4, 464-468, 2014
-0.19 | 0.61 | Rh | 111 | CHOHCHOHCH2OH* | x | CHOHCHOHCH2O* | H* | VASP | PW91 | E | J. Zaffran et al., ACS Catal. 4, 464-468, 2014
0.12 | 0.89 | Rh | 111 | CH2OHCHOCH2OH* | x | CHOHCHOCH2O* | H* | VASP | PW91 | E | J. Zaffran et al., ACS Catal. 4, 464-468, 2014
0.08 | 0.8 | Rh | 111 | CH2OHCHOHCHOH* | x | CH2OHCHOCHOH* | H* | VASP | PW91 | E | J. Zaffran et al., ACS Catal. 4, 464-468, 2014
0.31 | 0.56 | Rh | 111 | CH2OHCHOHCHOH* | x | CH2OHCHOHCHO* | H* | VASP | PW91 | E | J. Zaffran et al., ACS Catal. 4, 464-468, 2014
-0.32 | 0.67 | Rh | 111 | CH2OHCHOHCH2OH* | x | CH2OHCHOCH2OH* | H* | VASP | PW91 | E | J. Zaffran et al., ACS Catal. 4, 464-468, 2014
-0.03 | 0.67 | Rh | 111 | CH2OHCHOHCH2OH* | x | CH2OHCHOCH2OH* | H* | VASP | PW91 | E | J. Zaffran et al., ACS Catal. 4, 464-468, 2014
-0.03 | 0.66 | Rh | 111 | CH2OHCHOHCH2O* | x | CH2OHCHOCH2O* | H* | VASP | PW91 | E | J. Zaffran et al., ACS Catal. 4, 464-468, 2014
-0.26 | 0.67 | Rh | 111 | CH2OHCOHCH2OH* | x | CH2OHCOCH2OH* | H* | VASP | PW91 | E | J. Zaffran et al., ACS Catal. 4, 464-468, 2014
0.51 | 0.52 | Rh | 111 | CHOHCHOHCH2OH* | x | CHOCHOHCH2OH* | H* | VASP | PW91 | E | J. Zaffran et al., ACS Catal. 4, 464-468, 2014
0.19 | 0.91 | Rh | 111 | CHOHCHOHCH2OH* | H* | CH2OHCHOHCH2OH* | x | VASP | PW91 | E | J. Zaffran et al., ACS Catal. 4, 464-468, 2014
0.12 | 0.87 | Rh | 111 | CHOHCHOHCH2OH* | H* | CH2OHCHOHCH2OH* | x | VASP | PW91 | E | J. Zaffran et al., ACS Catal. 4, 464-468, 2014
0.06 | 0.93 | Rh | 111 | CHOHCHOCH2OH* | H* | CH2OHCHOCH2OH* | x | VASP | PW91 | E | J. Zaffran et al., ACS Catal. 4, 464-468, 2014
0.32 | 1.02 | Rh | 111 | CHOHCHOCH2OH* | H* | CH2OHCHOCH2OH* | x | VASP | PW91 | E | J. Zaffran et al., ACS Catal. 4, 464-468, 2014
-0.19 | 0.81 | Rh | 111 | CHOHCHOCH2OH* | H* | CH2OHCHOCH2OH* | x | VASP | PW91 | E | J. Zaffran et al., ACS Catal. 4, 464-468, 2014
0.24 | 0.89 | Rh | 111 | CHOHCHOHCHOH* | H* | CH2OHCHOHCHOH* | x | VASP | PW91 | E | J. Zaffran et al., ACS Catal. 4, 464-468, 2014
0.42 | 0.87 | Rh | 111 | CHOCHOHCH2OH* | H* | CH2OCHOHCH2OH* | x | VASP | PW91 | E | J. Zaffran et al., ACS Catal. 4, 464-468, 2014
0.34 | 0.86 | Rh | 111 | CHOHCOHCH2OH* | H* | CH2OHCOHCH2OH* | x | VASP | PW91 | E | J. Zaffran et al., ACS Catal. 4, 464-468, 2014
0.24 | 0.88 | Rh | 111 | CHOHCOHCH2OH* | H* | CH2OHCOHCH2OH* | x | VASP | PW91 | E | J. Zaffran et al., ACS Catal. 4, 464-468, 2014
0.25 | 1.05 | Rh | 111 | CHOHCOHCH2OH* | H* | CH2OHCOHCH2OH* | x | VASP | PW91 | E | J. Zaffran et al., ACS Catal. 4, 464-468, 2014
0.18 | 0.95 | Rh | 111 | CH2OHCOHCH2OH* | H* | CH2OHCHOHCH2OH* | x | VASP | PW91 | E | J. Zaffran et al., ACS Catal. 4, 464-468, 2014
0.45 | 1.08 | Rh | 111 | CH2OHCOHCH2OH* | H* | CH2OHCHOHCH2OH* | x | VASP | PW91 | E | J. Zaffran et al., ACS Catal. 4, 464-468, 2014
0.15 | 0.89 | Rh | 111 | CH2OCOHCH2OH* | H* | CH2OCHOHCH2OH* | x | VASP | PW91 | E | J. Zaffran et al., ACS Catal. 4, 464-468, 2014
0.47 | 0.82 | Rh | 111 | CHOHCOHCH2OH* | H* | CHOHCHOHCH2OH* | x | VASP | PW91 | E | J. Zaffran et al., ACS Catal. 4, 464-468, 2014
0.64 | 0.99 | Rh | 111 | CHOHCOHCH2OH* | H* | CHOHCHOHCH2OH* | x | VASP | PW91 | E | J. Zaffran et al., ACS Catal. 4, 464-468, 2014
0.6 | 0.92 | Rh | 111 | CHOHCOHCH2OH* | H* | CHOHCHOHCH2OH* | x | VASP | PW91 | E | J. Zaffran et al., ACS Catal. 4, 464-468, 2014
0.61 | 0.93 | Rh | 111 | CH2OHCOCH2OH* | H* | CH2OHCHOCH2OH* | x | VASP | PW91 | E | J. Zaffran et al., ACS Catal. 4, 464-468, 2014
0.39 | 0.83 | Rh | 111 | CH2OHCOCH2OH* | H* | CH2OHCHOCH2OH* | x | VASP | PW91 | E | J. Zaffran et al., ACS Catal. 4, 464-468, 2014
0.13 | 0.83 | Rh | 111 | CH2OHCHOHCH2O* | H* | CH2OHCHOHCH2OH* | x | VASP | PW91 | E | J. Zaffran et al., ACS Catal. 4, 464-468, 2014
-0.12 | 0.75 | Rh | 111 | CH2OCHOHCH2O* | H* | CH2OCHOHCH2OH* | x | VASP | PW91 | E | J. Zaffran et al., ACS Catal. 4, 464-468, 2014
0.2 | 0.8 | Rh | 111 | CH2OHCOHCH2O* | H* | CH2OHCOHCH2OH* | x | VASP | PW91 | E | J. Zaffran et al., ACS Catal. 4, 464-468, 2014
0.19 | 0.8 | Rh | 111 | CHOHCHOHCH2O* | H* | CHOHCHOHCH2OH* | x | VASP | PW91 | E | J. Zaffran et al., ACS Catal. 4, 464-468, 2014
-0.12 | 0.77 | Rh | 111 | CHOHCHOCH2O* | H* | CH2OHCHOCH2OH* | x | VASP | PW91 | E | J. Zaffran et al., ACS Catal. 4, 464-468, 2014
-0.08 | 0.72 | Rh | 111 | CH2OHCHOCHOH* | H* | CH2OHCHOHCHOH* | x | VASP | PW91 | E | J. Zaffran et al., ACS Catal. 4, 464-468, 2014
-0.31 | 0.25 | Rh | 111 | CH2OHCHOHCHO* | H* | CH2OHCHOHCHOH* | x | VASP | PW91 | E | J. Zaffran et al., ACS Catal. 4, 464-468, 2014
0.32 | 0.99 | Rh | 111 | CH2OHCHOCH2OH* | H* | CH2OHCHOHCH2OH* | x | VASP | PW91 | E | J. Zaffran et al., ACS Catal. 4, 464-468, 2014
0.03 | 0.7 | Rh | 111 | CH2OHCHOCH2OH* | H* | CH2OHCHOHCH2OH* | x | VASP | PW91 | E | J. Zaffran et al., ACS Catal. 4, 464-468, 2014
0.03 | 0.69 | Rh | 111 | CH2OHCHOCH2O* | H* | CH2OHCHOHCH2O* | x | VASP | PW91 | E | J. Zaffran et al., ACS Catal. 4, 464-468, 2014
0.26 | 0.93 | Rh | 111 | CH2OHCOCH2OH* | H* | CH2OHCOHCH2OH* | x | VASP | PW91 | E | J. Zaffran et al., ACS Catal. 4, 464-468, 2014
-0.51 | 0.01 | Rh | 111 | CHOCHOHCH2OH* | H* | CHOHCHOHCH2OH* | x | VASP | PW91 | E | J. Zaffran et al., ACS Catal. 4, 464-468, 2014
-1.05 | 0.38 | Ni | 211 | CO2gas | x | CO* | O* | VASP | BEEF-vdW | E | S. Chen et al., ACS Catal.10, 3074-3083, 2020
0 | 0.81 | Ni | 211 | CH4gas | x | CH3* | H* | VASP | BEEF-vdW | E | S. Chen et al., ACS Catal.10, 3074-3083, 2020
0.38 | 0.76 | Ni | 211 | CH3* | x | CH2* | H* | VASP | BEEF-vdW | E | S. Chen et al., ACS Catal.10, 3074-3083, 2020
-0.41 | 0.38 | Ni | 211 | CH2* | x | CH* | H* | VASP | BEEF-vdW | E | S. Chen et al., ACS Catal.10, 3074-3083, 2020
-0.11 | 0.78 | Ni | 211 | CH* | x | C* | H* | VASP | BEEF-vdW | E | S. Chen et al., ACS Catal.10, 3074-3083, 2020
-0.21 | 1.31 | Ni | 211 | O* | H* | OH* | x | VASP | BEEF-vdW | E | S. Chen et al., ACS Catal.10, 3074-3083, 2020
-0.3 | 1.76 | Ni | 211 | C* | O* | CO* | x | VASP | BEEF-vdW | E | S. Chen et al., ACS Catal.10, 3074-3083, 2020
0.97 | 1.82 | Ni | 211 | C* | OH* | COH* | x | VASP | BEEF-vdW | E | S. Chen et al., ACS Catal.10, 3074-3083, 2020
-1.06 | 0.61 | Ni | 211 | COH* | x | CO* | H* | VASP | BEEF-vdW | E | S. Chen et al., ACS Catal.10, 3074-3083, 2020
0.58 | 1.45 | Ni | 211 | CH* | O* | CHO* | x | VASP | BEEF-vdW | E | S. Chen et al., ACS Catal.10, 3074-3083, 2020
-1 | 0.21 | Ni | 211 | CHO* | x | CO* | H* | VASP | BEEF-vdW | E | S. Chen et al., ACS Catal.10, 3074-3083, 2020
1.03 | 2.04 | Ni | 211 | CH* | OH* | CHOH* | x | VASP | BEEF-vdW | E | S. Chen et al., ACS Catal.10, 3074-3083, 2020
-0.17 | 0.54 | Ni | 211 | CHOH* | x | H* | COH* | VASP | BEEF-vdW | E | S. Chen et al., ACS Catal.10, 3074-3083, 2020
-0.24 | 0.72 | Ni | 211 | CHOH* | x | H* | CHO* | VASP | BEEF-vdW | E | S. Chen et al., ACS Catal.10, 3074-3083, 2020
1.05 | 1.43 | Ni | 211 | CO* | O* | CO2gas | x | VASP | BEEF-vdW | E | S. Chen et al., ACS Catal.10, 3074-3083, 2020
0 | 0.81 | Ni | 211 | CH3* | H* | CH4gas | x | VASP | BEEF-vdW | E | S. Chen et al., ACS Catal.10, 3074-3083, 2020
-0.38 | 0.38 | Ni | 211 | CH2* | H* | CH3* | x | VASP | BEEF-vdW | E | S. Chen et al., ACS Catal.10, 3074-3083, 2020
0.41 | 0.79 | Ni | 211 | CH* | H* | CH2* | x | VASP | BEEF-vdW | E | S. Chen et al., ACS Catal.10, 3074-3083, 2020
0.11 | 0.89 | Ni | 211 | C* | H* | CH* | x | VASP | BEEF-vdW | E | S. Chen et al., ACS Catal.10, 3074-3083, 2020
0.21 | 1.52 | Ni | 211 | OH* | x | O* | H* | VASP | BEEF-vdW | E | S. Chen et al., ACS Catal.10, 3074-3083, 2020
0.3 | 2.06 | Ni | 211 | CO* | x | C* | O* | VASP | BEEF-vdW | E | S. Chen et al., ACS Catal.10, 3074-3083, 2020
-0.97 | 0.85 | Ni | 211 | COH* | x | C* | OH* | VASP | BEEF-vdW | E | S. Chen et al., ACS Catal.10, 3074-3083, 2020
1.06 | 1.67 | Ni | 211 | CO* | H* | COH* | x | VASP | BEEF-vdW | E | S. Chen et al., ACS Catal.10, 3074-3083, 2020
-0.58 | 0.87 | Ni | 211 | CHO* | x | CH* | O* | VASP | BEEF-vdW | E | S. Chen et al., ACS Catal.10, 3074-3083, 2020
1 | 1.21 | Ni | 211 | CO* | H* | CHO* | x | VASP | BEEF-vdW | E | S. Chen et al., ACS Catal.10, 3074-3083, 2020
-1.03 | 1.01 | Ni | 211 | CHOH* | x | CH* | OH* | VASP | BEEF-vdW | E | S. Chen et al., ACS Catal.10, 3074-3083, 2020
0.17 | 0.71 | Ni | 211 | H* | COH* | CHOH* | x | VASP | BEEF-vdW | E | S. Chen et al., ACS Catal.10, 3074-3083, 2020
0.24 | 0.96 | Ni | 211 | H* | CHO* | CHOH* | x | VASP | BEEF-vdW | E | S. Chen et al., ACS Catal.10, 3074-3083, 2020
-0.9 | 0.5 | Co | 111 | CO2g | x | CO* | O* | VASP | BEEF-vdW | E | S. Chen et al., App. Cat. B: Env, 270, 118859, 2020
0.24 | 1.36 | Co | 111 | CO2g | H* | COOH* | x | VASP | BEEF-vdW | E | S. Chen et al., App. Cat. B: Env, 270, 118859, 2020
-1.1 | 0.58 | Co | 111 | COOH* | x | CO* | OH* | VASP | BEEF-vdW | E | S. Chen et al., App. Cat. B: Env, 270, 118859, 2020
-0.4 | 0.82 | Co | 111 | CO2g | H* | HCOO* | x | VASP | BEEF-vdW | E | S. Chen et al., App. Cat. B: Env, 270, 118859, 2020
0.58 | 1.12 | Co | 111 | HCOO* | x | CHO* | O* | VASP | BEEF-vdW | E | S. Chen et al., App. Cat. B: Env, 270, 118859, 2020
0.25 | 1.17 | Co | 111 | CH4g | x | CH3* | H* | VASP | BEEF-vdW | E | S. Chen et al., App. Cat. B: Env, 270, 118859, 2020
0.36 | 0.89 | Co | 111 | CH3* | x | CH2* | H* | VASP | BEEF-vdW | E | S. Chen et al., App. Cat. B: Env, 270, 118859, 2020
-0.23 | 0.37 | Co | 111 | CH2* | x | CH* | H* | VASP | BEEF-vdW | E | S. Chen et al., App. Cat. B: Env, 270, 118859, 2020
0.39 | 1.23 | Co | 111 | CH* | x | C* | H* | VASP | BEEF-vdW | E | S. Chen et al., App. Cat. B: Env, 270, 118859, 2020
0.08 | 1.56 | Co | 111 | CH3* | O* | CH3O* | x | VASP | BEEF-vdW | E | S. Chen et al., App. Cat. B: Env, 270, 118859, 2020
0.65 | 2.12 | Co | 111 | CH3* | OH* | CH3OH* | x | VASP | BEEF-vdW | E | S. Chen et al., App. Cat. B: Env, 270, 118859, 2020
-0.62 | 1.02 | Co | 111 | CH3OH* | x | CH3O* | H* | VASP | BEEF-vdW | E | S. Chen et al., App. Cat. B: Env, 270, 118859, 2020
0.5 | 1.22 | Co | 111 | CH3OH* | x | CH2OH* | H* | VASP | BEEF-vdW | E | S. Chen et al., App. Cat. B: Env, 270, 118859, 2020
0.43 | 1.24 | Co | 111 | CH2* | O* | CH2O* | x | VASP | BEEF-vdW | E | S. Chen et al., App. Cat. B: Env, 270, 118859, 2020
-0.08 | 0.34 | Co | 111 | CH2O* | x | CHO* | H* | VASP | BEEF-vdW | E | S. Chen et al., App. Cat. B: Env, 270, 118859, 2020
0.79 | 1.49 | Co | 111 | CH2* | OH* | CH2OH* | x | VASP | BEEF-vdW | E | S. Chen et al., App. Cat. B: Env, 270, 118859, 2020
-0.4 | 0.8 | Co | 111 | CH2OH* | x | CH2O* | H* | VASP | BEEF-vdW | E | S. Chen et al., App. Cat. B: Env, 270, 118859, 2020
-0.03 | 0.63 | Co | 111 | CH2OH* | x | CHOH* | H* | VASP | BEEF-vdW | E | S. Chen et al., App. Cat. B: Env, 270, 118859, 2020
0.58 | 1.29 | Co | 111 | CH* | O* | CHO* | x | VASP | BEEF-vdW | E | S. Chen et al., App. Cat. B: Env, 270, 118859, 2020
-1.09 | 0.16 | Co | 111 | CHO* | x | CO* | H* | VASP | BEEF-vdW | E | S. Chen et al., App. Cat. B: Env, 270, 118859, 2020
0.99 | 1.62 | Co | 111 | CH* | OH* | CHOH* | x | VASP | BEEF-vdW | E | S. Chen et al., App. Cat. B: Env, 270, 118859, 2020
-0.61 | 0.12 | Co | 111 | CHOH* | x | H* | COH* | VASP | BEEF-vdW | E | S. Chen et al., App. Cat. B: Env, 270, 118859, 2020
-0.46 | 0.9 | Co | 111 | CHOH* | x | H* | CHO* | VASP | BEEF-vdW | E | S. Chen et al., App. Cat. B: Env, 270, 118859, 2020
-0.9 | 1.57 | Co | 111 | C* | O* | CO* | x | VASP | BEEF-vdW | E | S. Chen et al., App. Cat. B: Env, 270, 118859, 2020
-0.01 | 1.61 | Co | 111 | C* | OH* | COH* | x | VASP | BEEF-vdW | E | S. Chen et al., App. Cat. B: Env, 270, 118859, 2020
-0.93 | 0.32 | Co | 111 | COH* | x | CO* | H* | VASP | BEEF-vdW | E | S. Chen et al., App. Cat. B: Env, 270, 118859, 2020
0.04 | 1.22 | Co | 111 | O* | H* | OH* | x | VASP | BEEF-vdW | E | S. Chen et al., App. Cat. B: Env, 270, 118859, 2020
-1.25 | 0.09 | Co | 211 | CO2g | x | CO* | O* | VASP | BEEF-vdW | E | S. Chen et al., App. Cat. B: Env, 270, 118859, 2020
-0.14 | 1.4 | Co | 211 | CO2g | H* | COOH* | x | VASP | BEEF-vdW | E | S. Chen et al., App. Cat. B: Env, 270, 118859, 2020
-1.24 | 0.6 | Co | 211 | COOH* | x | CO* | OH* | VASP | BEEF-vdW | E | S. Chen et al., App. Cat. B: Env, 270, 118859, 2020
-1.11 | 0.73 | Co | 211 | CO2g | H* | HCOO* | x | VASP | BEEF-vdW | E | S. Chen et al., App. Cat. B: Env, 270, 118859, 2020
0.51 | 2.45 | Co | 211 | HCOO* | x | CHO* | O* | VASP | BEEF-vdW | E | S. Chen et al., App. Cat. B: Env, 270, 118859, 2020
0.09 | 0.84 | Co | 211 | CH4g | x | CH3* | H* | VASP | BEEF-vdW | E | S. Chen et al., App. Cat. B: Env, 270, 118859, 2020
0.58 | 0.79 | Co | 211 | CH3* | x | CH2* | H* | VASP | BEEF-vdW | E | S. Chen et al., App. Cat. B: Env, 270, 118859, 2020
-0.32 | 0.36 | Co | 211 | CH2* | x | CH* | H* | VASP | BEEF-vdW | E | S. Chen et al., App. Cat. B: Env, 270, 118859, 2020
0.05 | 0.77 | Co | 211 | CH* | x | C* | H* | VASP | BEEF-vdW | E | S. Chen et al., App. Cat. B: Env, 270, 118859, 2020
0.36 | 2 | Co | 211 | CH3* | O* | CH3O* | x | VASP | BEEF-vdW | E | S. Chen et al., App. Cat. B: Env, 270, 118859, 2020
0.75 | 0.95 | Co | 211 | CH3O* | x | CH2O* | H* | VASP | BEEF-vdW | E | S. Chen et al., App. Cat. B: Env, 270, 118859, 2020
1.2 | 2.38 | Co | 211 | CH3* | OH* | CH3OH* | x | VASP | BEEF-vdW | E | S. Chen et al., App. Cat. B: Env, 270, 118859, 2020
-0.71 | 0.9 | Co | 211 | CH3OH* | x | CH3O* | H* | VASP | BEEF-vdW | E | S. Chen et al., App. Cat. B: Env, 270, 118859, 2020
0.29 | 1.05 | Co | 211 | CH3OH* | x | CH2OH* | H* | VASP | BEEF-vdW | E | S. Chen et al., App. Cat. B: Env, 270, 118859, 2020
0.53 | 1.58 | Co | 211 | CH2* | O* | CH2O* | x | VASP | BEEF-vdW | E | S. Chen et al., App. Cat. B: Env, 270, 118859, 2020
-0.02 | 0.45 | Co | 211 | CH2O* | x | CHO* | H* | VASP | BEEF-vdW | E | S. Chen et al., App. Cat. B: Env, 270, 118859, 2020
0.91 | 1.48 | Co | 211 | CH2* | OH* | CH2OH* | x | VASP | BEEF-vdW | E | S. Chen et al., App. Cat. B: Env, 270, 118859, 2020
-0.25 | 0.94 | Co | 211 | CH2OH* | x | CH2O* | H* | VASP | BEEF-vdW | E | S. Chen et al., App. Cat. B: Env, 270, 118859, 2020
0.17 | 0.48 | Co | 211 | CH2OH* | x | CHOH* | H* | VASP | BEEF-vdW | E | S. Chen et al., App. Cat. B: Env, 270, 118859, 2020
0.83 | 1.67 | Co | 211 | CH* | O* | CHO* | x | VASP | BEEF-vdW | E | S. Chen et al., App. Cat. B: Env, 270, 118859, 2020
-0.65 | 0.05 | Co | 211 | CHO* | x | CO* | H* | VASP | BEEF-vdW | E | S. Chen et al., App. Cat. B: Env, 270, 118859, 2020
1.41 | 2.19 | Co | 211 | CH* | OH* | CHOH* | x | VASP | BEEF-vdW | E | S. Chen et al., App. Cat. B: Env, 270, 118859, 2020
-0.21 | 0.03 | Co | 211 | CHOH* | x | H* | COH* | VASP | BEEF-vdW | E | S. Chen et al., App. Cat. B: Env, 270, 118859, 2020
-0.44 | 1.3 | Co | 211 | CHOH* | x | H* | CHO* | VASP | BEEF-vdW | E | S. Chen et al., App. Cat. B: Env, 270, 118859, 2020
0.13 | 1.75 | Co | 211 | C* | O* | CO* | x | VASP | BEEF-vdW | E | S. Chen et al., App. Cat. B: Env, 270, 118859, 2020
1.15 | 1.79 | Co | 211 | C* | OH* | COH* | x | VASP | BEEF-vdW | E | S. Chen et al., App. Cat. B: Env, 270, 118859, 2020
-0.88 | 0.63 | Co | 211 | COH* | x | CO* | H* | VASP | BEEF-vdW | E | S. Chen et al., App. Cat. B: Env, 270, 118859, 2020
-0.13 | 1.56 | Co | 211 | O* | H* | OH* | x | VASP | BEEF-vdW | E | S. Chen et al., App. Cat. B: Env, 270, 118859, 2020
0.9 | 1.4 | Co | 111 | CO* | O* | CO2g | x | VASP | BEEF-vdW | E | S. Chen et al., App. Cat. B: Env, 270, 118859, 2020
-0.24 | 1.12 | Co | 111 | COOH* | x | CO2g | H* | VASP | BEEF-vdW | E | S. Chen et al., App. Cat. B: Env, 270, 118859, 2020
1.1 | 1.68 | Co | 111 | CO* | OH* | COOH* | x | VASP | BEEF-vdW | E | S. Chen et al., App. Cat. B: Env, 270, 118859, 2020
0.4 | 1.22 | Co | 111 | HCOO* | x | CO2g | H* | VASP | BEEF-vdW | E | S. Chen et al., App. Cat. B: Env, 270, 118859, 2020
-0.58 | 0.54 | Co | 111 | CHO* | O* | HCOO* | x | VASP | BEEF-vdW | E | S. Chen et al., App. Cat. B: Env, 270, 118859, 2020
-0.25 | 0.92 | Co | 111 | CH3* | H* | CH4g | x | VASP | BEEF-vdW | E | S. Chen et al., App. Cat. B: Env, 270, 118859, 2020
-0.36 | 0.53 | Co | 111 | CH2* | H* | CH3* | x | VASP | BEEF-vdW | E | S. Chen et al., App. Cat. B: Env, 270, 118859, 2020
0.23 | 0.6 | Co | 111 | CH* | H* | CH2* | x | VASP | BEEF-vdW | E | S. Chen et al., App. Cat. B: Env, 270, 118859, 2020
-0.39 | 0.84 | Co | 111 | C* | H* | CH* | x | VASP | BEEF-vdW | E | S. Chen et al., App. Cat. B: Env, 270, 118859, 2020
-0.08 | 1.48 | Co | 111 | CH3O* | x | CH3* | O* | VASP | BEEF-vdW | E | S. Chen et al., App. Cat. B: Env, 270, 118859, 2020
-0.65 | 1.47 | Co | 111 | CH3OH* | x | CH3* | OH* | VASP | BEEF-vdW | E | S. Chen et al., App. Cat. B: Env, 270, 118859, 2020
0.62 | 1.64 | Co | 111 | CH3O* | H* | CH3OH* | x | VASP | BEEF-vdW | E | S. Chen et al., App. Cat. B: Env, 270, 118859, 2020
-0.5 | 0.72 | Co | 111 | CH2OH* | H* | CH3OH* | x | VASP | BEEF-vdW | E | S. Chen et al., App. Cat. B: Env, 270, 118859, 2020
-0.43 | 0.81 | Co | 111 | CH2O* | x | CH2* | O* | VASP | BEEF-vdW | E | S. Chen et al., App. Cat. B: Env, 270, 118859, 2020
0.08 | 0.42 | Co | 111 | CHO* | H* | CH2O* | x | VASP | BEEF-vdW | E | S. Chen et al., App. Cat. B: Env, 270, 118859, 2020
-0.79 | 0.7 | Co | 111 | CH2OH* | x | CH2* | OH* | VASP | BEEF-vdW | E | S. Chen et al., App. Cat. B: Env, 270, 118859, 2020
0.4 | 1.2 | Co | 111 | CH2O* | H* | CH2OH* | x | VASP | BEEF-vdW | E | S. Chen et al., App. Cat. B: Env, 270, 118859, 2020
0.03 | 0.66 | Co | 111 | CHOH* | H* | CH2OH* | x | VASP | BEEF-vdW | E | S. Chen et al., App. Cat. B: Env, 270, 118859, 2020
-0.58 | 0.71 | Co | 111 | CHO* | x | CH* | O* | VASP | BEEF-vdW | E | S. Chen et al., App. Cat. B: Env, 270, 118859, 2020
1.09 | 1.25 | Co | 111 | CO* | H* | CHO* | x | VASP | BEEF-vdW | E | S. Chen et al., App. Cat. B: Env, 270, 118859, 2020
-0.99 | 0.63 | Co | 111 | CHOH* | x | CH* | OH* | VASP | BEEF-vdW | E | S. Chen et al., App. Cat. B: Env, 270, 118859, 2020
0.61 | 0.73 | Co | 111 | H* | COH* | CHOH* | x | VASP | BEEF-vdW | E | S. Chen et al., App. Cat. B: Env, 270, 118859, 2020
0.46 | 1.36 | Co | 111 | H* | CHO* | CHOH* | x | VASP | BEEF-vdW | E | S. Chen et al., App. Cat. B: Env, 270, 118859, 2020
0.9 | 2.47 | Co | 111 | CO* | x | C* | O* | VASP | BEEF-vdW | E | S. Chen et al., App. Cat. B: Env, 270, 118859, 2020
0.01 | 1.62 | Co | 111 | COH* | x | C* | OH* | VASP | BEEF-vdW | E | S. Chen et al., App. Cat. B: Env, 270, 118859, 2020
0.93 | 1.25 | Co | 111 | CO* | H* | COH* | x | VASP | BEEF-vdW | E | S. Chen et al., App. Cat. B: Env, 270, 118859, 2020
-0.04 | 1.18 | Co | 111 | OH* | x | O* | H* | VASP | BEEF-vdW | E | S. Chen et al., App. Cat. B: Env, 270, 118859, 2020
1.25 | 1.34 | Co | 211 | CO* | O* | CO2g | x | VASP | BEEF-vdW | E | S. Chen et al., App. Cat. B: Env, 270, 118859, 2020
0.14 | 1.54 | Co | 211 | COOH* | x | CO2g | H* | VASP | BEEF-vdW | E | S. Chen et al., App. Cat. B: Env, 270, 118859, 2020
1.24 | 1.84 | Co | 211 | CO* | OH* | COOH* | x | VASP | BEEF-vdW | E | S. Chen et al., App. Cat. B: Env, 270, 118859, 2020
1.11 | 1.84 | Co | 211 | HCOO* | x | CO2g | H* | VASP | BEEF-vdW | E | S. Chen et al., App. Cat. B: Env, 270, 118859, 2020
-0.51 | 1.94 | Co | 211 | CHO* | O* | HCOO* | x | VASP | BEEF-vdW | E | S. Chen et al., App. Cat. B: Env, 270, 118859, 2020
-0.09 | 0.75 | Co | 211 | CH3* | H* | CH4g | x | VASP | BEEF-vdW | E | S. Chen et al., App. Cat. B: Env, 270, 118859, 2020
-0.58 | 0.21 | Co | 211 | CH2* | H* | CH3* | x | VASP | BEEF-vdW | E | S. Chen et al., App. Cat. B: Env, 270, 118859, 2020
0.32 | 0.68 | Co | 211 | CH* | H* | CH2* | x | VASP | BEEF-vdW | E | S. Chen et al., App. Cat. B: Env, 270, 118859, 2020
-0.05 | 0.72 | Co | 211 | C* | H* | CH* | x | VASP | BEEF-vdW | E | S. Chen et al., App. Cat. B: Env, 270, 118859, 2020
-0.36 | 1.64 | Co | 211 | CH3O* | x | CH3* | O* | VASP | BEEF-vdW | E | S. Chen et al., App. Cat. B: Env, 270, 118859, 2020
-0.75 | 0.2 | Co | 211 | CH2O* | H* | CH3O* | x | VASP | BEEF-vdW | E | S. Chen et al., App. Cat. B: Env, 270, 118859, 2020
-1.2 | 1.18 | Co | 211 | CH3OH* | x | CH3* | OH* | VASP | BEEF-vdW | E | S. Chen et al., App. Cat. B: Env, 270, 118859, 2020
0.71 | 1.61 | Co | 211 | CH3O* | H* | CH3OH* | x | VASP | BEEF-vdW | E | S. Chen et al., App. Cat. B: Env, 270, 118859, 2020
-0.29 | 0.76 | Co | 211 | CH2OH* | H* | CH3OH* | x | VASP | BEEF-vdW | E | S. Chen et al., App. Cat. B: Env, 270, 118859, 2020
-0.53 | 1.05 | Co | 211 | CH2O* | x | CH2* | O* | VASP | BEEF-vdW | E | S. Chen et al., App. Cat. B: Env, 270, 118859, 2020
0.02 | 0.47 | Co | 211 | CHO* | H* | CH2O* | x | VASP | BEEF-vdW | E | S. Chen et al., App. Cat. B: Env, 270, 118859, 2020
-0.91 | 0.57 | Co | 211 | CH2OH* | x | CH2* | OH* | VASP | BEEF-vdW | E | S. Chen et al., App. Cat. B: Env, 270, 118859, 2020
0.25 | 1.19 | Co | 211 | CH2O* | H* | CH2OH* | x | VASP | BEEF-vdW | E | S. Chen et al., App. Cat. B: Env, 270, 118859, 2020
-0.17 | 0.31 | Co | 211 | CHOH* | H* | CH2OH* | x | VASP | BEEF-vdW | E | S. Chen et al., App. Cat. B: Env, 270, 118859, 2020
-0.83 | 0.84 | Co | 211 | CHO* | x | CH* | O* | VASP | BEEF-vdW | E | S. Chen et al., App. Cat. B: Env, 270, 118859, 2020
0.65 | 0.7 | Co | 211 | CO* | H* | CHO* | x | VASP | BEEF-vdW | E | S. Chen et al., App. Cat. B: Env, 270, 118859, 2020
-1.41 | 0.78 | Co | 211 | CHOH* | x | CH* | OH* | VASP | BEEF-vdW | E | S. Chen et al., App. Cat. B: Env, 270, 118859, 2020
0.21 | 0.24 | Co | 211 | H* | COH* | CHOH* | x | VASP | BEEF-vdW | E | S. Chen et al., App. Cat. B: Env, 270, 118859, 2020
0.44 | 1.74 | Co | 211 | H* | CHO* | CHOH* | x | VASP | BEEF-vdW | E | S. Chen et al., App. Cat. B: Env, 270, 118859, 2020
-0.13 | 1.62 | Co | 211 | CO* | x | C* | O* | VASP | BEEF-vdW | E | S. Chen et al., App. Cat. B: Env, 270, 118859, 2020
-1.15 | 0.64 | Co | 211 | COH* | x | C* | OH* | VASP | BEEF-vdW | E | S. Chen et al., App. Cat. B: Env, 270, 118859, 2020
0.88 | 1.51 | Co | 211 | CO* | H* | COH* | x | VASP | BEEF-vdW | E | S. Chen et al., App. Cat. B: Env, 270, 118859, 2020
0.13 | 1.69 | Co | 211 | OH* | x | O* | H* | VASP | BEEF-vdW | E | S. Chen et al., App. Cat. B: Env, 270, 118859, 2020
0.99 | 1.33 | Rh | 111 | CO* | H* | CHO* | x | QE | BEEF-vdW | E | J. Schumann, ACS Catal. 8, 3447-3453, 2018
-0.41 | 0.68 | Rh | 111 | CHOH* | x | CH* | OH* | QE | BEEF-vdW | E | J. Schumann, ACS Catal. 8, 3447-3453, 2018
-0.18 | 0.42 | Rh | 111 | CH2* | H* | CH3* | x | QE | BEEF-vdW | E | J. Schumann, ACS Catal. 8, 3447-3453, 2018
-0.31 | 0.57 | Rh | 111 | CH3* | H* | CH4g | x | QE | BEEF-vdW | E | J. Schumann, ACS Catal. 8, 3447-3453, 2018
0.11 | 0.85 | Rh | 111 | OH* | H* | H2Og | x | QE | BEEF-vdW | E | J. Schumann, ACS Catal. 8, 3447-3453, 2018
0.96 | 1.34 | Rh | 111 | CH* | CO* | CHCO* | x | QE | BEEF-vdW | E | J. Schumann, ACS Catal. 8, 3447-3453, 2018
0.15 | 0.64 | Rh | 111 | CHCO* | H* | CH2CO* | x | QE | BEEF-vdW | E | J. Schumann, ACS Catal. 8, 3447-3453, 2018
-0.56 | 0.5 | Rh | 111 | CH2CO* | H* | CH3CO* | x | QE | BEEF-vdW | E | J. Schumann, ACS Catal. 8, 3447-3453, 2018
0.59 | 0.8 | Rh | 111 | CH3CO* | H* | CH3CHO* | x | QE | BEEF-vdW | E | J. Schumann, ACS Catal. 8, 3447-3453, 2018
-0.24 | 0.66 | Rh | 111 | CH3CHOH* | H* | CH3CH2OH* | x | QE | BEEF-vdW | E | J. Schumann, ACS Catal. 8, 3447-3453, 2018
0.47 | 0.67 | Rh | 111 | CHO* | H* | CH2O* | x | QE | BEEF-vdW | E | J. Schumann, ACS Catal. 8, 3447-3453, 2018
-0.24 | 0.58 | Rh | 111 | CH2O* | H* | CH3O* | x | QE | BEEF-vdW | E | J. Schumann, ACS Catal. 8, 3447-3453, 2018
0.38 | 1.13 | Rh | 111 | CH3O* | H* | CH3OHg | x | QE | BEEF-vdW | E | J. Schumann, ACS Catal. 8, 3447-3453, 2018
0.01 | 0.72 | Rh | 111 | CHOH* | H* | CH2OH* | x | QE | BEEF-vdW | E | J. Schumann, ACS Catal. 8, 3447-3453, 2018
0.22 | 0.78 | Rh | 111 | CH2OH* | H* | CH3OHg | x | QE | BEEF-vdW | E | J. Schumann, ACS Catal. 8, 3447-3453, 2018
0.02 | 1.54 | Rh | 111 | CH3O* | H* | CH3* | OH* | QE | BEEF-vdW | E | J. Schumann, ACS Catal. 8, 3447-3453, 2018
0.27 | 1.53 | Rh | 111 | CH3* | CO* | CH3CO* | x | QE | BEEF-vdW | E | J. Schumann, ACS Catal. 8, 3447-3453, 2018
0.24 | 0.66 | Ag | 111 | CO* | H* | CHO* | x | QE | BEEF-vdW | E | J. Schumann, ACS Catal. 8, 3447-3453, 2018
1.4 | 1.84 | Ag | 111 | CHOH* | x | CH* | OH* | QE | BEEF-vdW | E | J. Schumann, ACS Catal. 8, 3447-3453, 2018
-1.71 | 0.37 | Ag | 111 | CH* | H* | CH2* | x | QE | BEEF-vdW | E | J. Schumann, ACS Catal. 8, 3447-3453, 2018
-2.11 | 0.4 | Ag | 111 | CH2* | H* | CH3* | x | QE | BEEF-vdW | E | J. Schumann, ACS Catal. 8, 3447-3453, 2018
-1.99 | 0.56 | Ag | 111 | CH3* | H* | CH4g | x | QE | BEEF-vdW | E | J. Schumann, ACS Catal. 8, 3447-3453, 2018
-1.12 | 0.61 | Ag | 111 | OH* | H* | H2Og | x | QE | BEEF-vdW | E | J. Schumann, ACS Catal. 8, 3447-3453, 2018
-2.66 | 0.18 | Ag | 111 | CH* | CO* | CHCO* | x | QE | BEEF-vdW | E | J. Schumann, ACS Catal. 8, 3447-3453, 2018
-1.13 | 0.73 | Ag | 111 | CHCO* | H* | CH2CO* | x | QE | BEEF-vdW | E | J. Schumann, ACS Catal. 8, 3447-3453, 2018
-0.77 | 0.74 | Ag | 111 | CH2CO* | H* | CH3CO* | x | QE | BEEF-vdW | E | J. Schumann, ACS Catal. 8, 3447-3453, 2018
-1.49 | 0.36 | Ag | 111 | CH3CO* | H* | CH3CHO* | x | QE | BEEF-vdW | E | J. Schumann, ACS Catal. 8, 3447-3453, 2018
0.26 | 1.08 | Ag | 111 | CH3CHO* | H* | CH3CHOH* | x | QE | BEEF-vdW | E | J. Schumann, ACS Catal. 8, 3447-3453, 2018
-2.03 | 0.33 | Ag | 111 | CH3CHOH* | H* | CH3CH2OH* | x | QE | BEEF-vdW | E | J. Schumann, ACS Catal. 8, 3447-3453, 2018
-1.64 | 0.18 | Ag | 111 | CHO* | H* | CH2O* | x | QE | BEEF-vdW | E | J. Schumann, ACS Catal. 8, 3447-3453, 2018
-0.9 | 0.37 | Ag | 111 | CH2O* | H* | CH3O* | x | QE | BEEF-vdW | E | J. Schumann, ACS Catal. 8, 3447-3453, 2018
-1.62 | 0.3 | Ag | 111 | CHOH* | H* | CH2OH* | x | QE | BEEF-vdW | E | J. Schumann, ACS Catal. 8, 3447-3453, 2018
-1.75 | 0.4 | Ag | 111 | CH2OH* | H* | CH3OHg | x | QE | BEEF-vdW | E | J. Schumann, ACS Catal. 8, 3447-3453, 2018
0.04 | 1.01 | Ag | 111 | CH3O* | H* | CH3* | OH* | QE | BEEF-vdW | E | J. Schumann, ACS Catal. 8, 3447-3453, 2018
-0.74 | 0.87 | Ag | 111 | CH3* | CO* | CH3CO* | x | QE | BEEF-vdW | E | J. Schumann, ACS Catal. 8, 3447-3453, 2018
0.59 | 0.88 | Cu | 111 | CO* | H* | CHO* | x | QE | BEEF-vdW | E | J. Schumann, ACS Catal. 8, 3447-3453, 2018
0.06 | 0.71 | Cu | 111 | CHO* | H* | CHOH* | x | QE | BEEF-vdW | E | J. Schumann, ACS Catal. 8, 3447-3453, 2018
0.38 | 1.17 | Cu | 111 | CHOH* | x | CH* | OH* | QE | BEEF-vdW | E | J. Schumann, ACS Catal. 8, 3447-3453, 2018
-0.81 | 0.48 | Cu | 111 | CH* | H* | CH2* | x | QE | BEEF-vdW | E | J. Schumann, ACS Catal. 8, 3447-3453, 2018
-1.15 | 0.53 | Cu | 111 | CH2* | H* | CH3* | x | QE | BEEF-vdW | E | J. Schumann, ACS Catal. 8, 3447-3453, 2018
-1.31 | 0.58 | Cu | 111 | CH3* | H* | CH4g | x | QE | BEEF-vdW | E | J. Schumann, ACS Catal. 8, 3447-3453, 2018
-0.36 | 0.97 | Cu | 111 | OH* | H* | H2Og | x | QE | BEEF-vdW | E | J. Schumann, ACS Catal. 8, 3447-3453, 2018
-1.4 | 0.37 | Cu | 111 | CH* | CO* | CHCO* | x | QE | BEEF-vdW | E | J. Schumann, ACS Catal. 8, 3447-3453, 2018
0.15 | 0.96 | Cu | 111 | CHCO* | H* | CH2CO* | x | QE | BEEF-vdW | E | J. Schumann, ACS Catal. 8, 3447-3453, 2018
-1.17 | 0.58 | Cu | 111 | CH2CO* | H* | CH3CO* | x | QE | BEEF-vdW | E | J. Schumann, ACS Catal. 8, 3447-3453, 2018
-0.77 | 0.49 | Cu | 111 | CH3CO* | H* | CH3CHO* | x | QE | BEEF-vdW | E | J. Schumann, ACS Catal. 8, 3447-3453, 2018
0.46 | 1.22 | Cu | 111 | CH3CHO* | H* | CH3CHOH* | x | QE | BEEF-vdW | E | J. Schumann, ACS Catal. 8, 3447-3453, 2018
-1.43 | 0.41 | Cu | 111 | CH3CHOH* | H* | CH3CH2OH* | x | QE | BEEF-vdW | E | J. Schumann, ACS Catal. 8, 3447-3453, 2018
-0.84 | 0.28 | Cu | 111 | CHO* | H* | CH2O* | x | QE | BEEF-vdW | E | J. Schumann, ACS Catal. 8, 3447-3453, 2018
-0.9 | 0.44 | Cu | 111 | CH2O* | H* | CH3O* | x | QE | BEEF-vdW | E | J. Schumann, ACS Catal. 8, 3447-3453, 2018
-0.11 | 1.04 | Cu | 111 | CH3O* | H* | CH3OHg | x | QE | BEEF-vdW | E | J. Schumann, ACS Catal. 8, 3447-3453, 2018
-0.79 | 0.46 | Cu | 111 | CHOH* | H* | CH2OH* | x | QE | BEEF-vdW | E | J. Schumann, ACS Catal. 8, 3447-3453, 2018
0.22 | 1.59 | Cu | 111 | CH3O* | H* | CH3* | OH* | QE | BEEF-vdW | E | J. Schumann, ACS Catal. 8, 3447-3453, 2018
-0.46 | 0.89 | Cu | 111 | CH3* | CO* | CH3CO* | x | QE | BEEF-vdW | E | J. Schumann, ACS Catal. 8, 3447-3453, 2018
1.24 | 1.36 | Pd | 111 | CO* | H* | CHO* | x | QE | BEEF-vdW | E | J. Schumann, ACS Catal. 8, 3447-3453, 2018
0.34 | 1.08 | Pd | 111 | CHO* | H* | CHOH* | x | QE | BEEF-vdW | E | J. Schumann, ACS Catal. 8, 3447-3453, 2018
0.29 | 1.27 | Pd | 111 | CHOH* | x | CH* | OH* | QE | BEEF-vdW | E | J. Schumann, ACS Catal. 8, 3447-3453, 2018
0.38 | 0.96 | Pd | 111 | CH* | H* | CH2* | x | QE | BEEF-vdW | E | J. Schumann, ACS Catal. 8, 3447-3453, 2018
-0.28 | 0.8 | Pd | 111 | CH2* | H* | CH3* | x | QE | BEEF-vdW | E | J. Schumann, ACS Catal. 8, 3447-3453, 2018
-0.27 | 0.69 | Pd | 111 | CH3* | H* | CH4g | x | QE | BEEF-vdW | E | J. Schumann, ACS Catal. 8, 3447-3453, 2018
-0.21 | 0.8 | Pd | 111 | OH* | H* | H2Og | x | QE | BEEF-vdW | E | J. Schumann, ACS Catal. 8, 3447-3453, 2018
0.97 | 1.55 | Pd | 111 | CH* | CO* | CHCO* | x | QE | BEEF-vdW | E | J. Schumann, ACS Catal. 8, 3447-3453, 2018
-0.03 | 0.96 | Pd | 111 | CHCO* | H* | CH2CO* | x | QE | BEEF-vdW | E | J. Schumann, ACS Catal. 8, 3447-3453, 2018
-0.31 | 0.96 | Pd | 111 | CH2CO* | H* | CH3CO* | x | QE | BEEF-vdW | E | J. Schumann, ACS Catal. 8, 3447-3453, 2018
0.6 | 0.91 | Pd | 111 | CH3CO* | H* | CH3CHO* | x | QE | BEEF-vdW | E | J. Schumann, ACS Catal. 8, 3447-3453, 2018
0.01 | 0.84 | Pd | 111 | CH3CHO* | H* | CH3CHOH* | x | QE | BEEF-vdW | E | J. Schumann, ACS Catal. 8, 3447-3453, 2018
-0.15 | 0.75 | Pd | 111 | CH3CHOH* | H* | CH3CH2OH* | x | QE | BEEF-vdW | E | J. Schumann, ACS Catal. 8, 3447-3453, 2018
0.67 | 0.95 | Pd | 111 | CHO* | H* | CH2O* | x | QE | BEEF-vdW | E | J. Schumann, ACS Catal. 8, 3447-3453, 2018
-0.03 | 0.74 | Pd | 111 | CH2O* | H* | CH3O* | x | QE | BEEF-vdW | E | J. Schumann, ACS Catal. 8, 3447-3453, 2018
0.03 | 1.03 | Pd | 111 | CH3O* | H* | CH3OHg | x | QE | BEEF-vdW | E | J. Schumann, ACS Catal. 8, 3447-3453, 2018
0.09 | 1.24 | Pd | 111 | CHOH* | H* | CH2OH* | x | QE | BEEF-vdW | E | J. Schumann, ACS Catal. 8, 3447-3453, 2018
0.24 | 0.85 | Pd | 111 | CH2OH* | H* | CH3OHg | x | QE | BEEF-vdW | E | J. Schumann, ACS Catal. 8, 3447-3453, 2018
0.09 | 1.64 | Pd | 111 | CH3O* | H* | CH3* | OH* | QE | BEEF-vdW | E | J. Schumann, ACS Catal. 8, 3447-3453, 2018
0.53 | 1.69 | Pd | 111 | CH3* | CO* | CH3CO* | x | QE | BEEF-vdW | E | J. Schumann, ACS Catal. 8, 3447-3453, 2018
1.01 | 1.13 | Pt | 111 | CO* | H* | CHO* | x | QE | BEEF-vdW | E | J. Schumann, ACS Catal. 8, 3447-3453, 2018
-0.19 | 0.15 | Pt | 111 | CHO* | H* | CHOH* | x | QE | BEEF-vdW | E | J. Schumann, ACS Catal. 8, 3447-3453, 2018
0.62 | 1.33 | Pt | 111 | CHOH* | x | CH* | OH* | QE | BEEF-vdW | E | J. Schumann, ACS Catal. 8, 3447-3453, 2018
0.23 | 0.72 | Pt | 111 | CH* | H* | CH2* | x | QE | BEEF-vdW | E | J. Schumann, ACS Catal. 8, 3447-3453, 2018
-0.45 | 0.63 | Pt | 111 | CH2* | H* | CH3* | x | QE | BEEF-vdW | E | J. Schumann, ACS Catal. 8, 3447-3453, 2018
-0.69 | 0.2 | Pt | 111 | OH* | H* | H2Og | x | QE | BEEF-vdW | E | J. Schumann, ACS Catal. 8, 3447-3453, 2018
0.7 | 1.62 | Pt | 111 | CH* | CO* | CHCO* | x | QE | BEEF-vdW | E | J. Schumann, ACS Catal. 8, 3447-3453, 2018
-0.29 | 0.81 | Pt | 111 | CHCO* | H* | CH2CO* | x | QE | BEEF-vdW | E | J. Schumann, ACS Catal. 8, 3447-3453, 2018
-0.32 | 1.48 | Pt | 111 | CH2CO* | H* | CH3CO* | x | QE | BEEF-vdW | E | J. Schumann, ACS Catal. 8, 3447-3453, 2018
0.83 | 1.1 | Pt | 111 | CH3CO* | H* | CH3CHO* | x | QE | BEEF-vdW | E | J. Schumann, ACS Catal. 8, 3447-3453, 2018
-0.54 | 0.33 | Pt | 111 | CH3CHO* | H* | CH3CHOH* | x | QE | BEEF-vdW | E | J. Schumann, ACS Catal. 8, 3447-3453, 2018
-0.04 | 0.82 | Pt | 111 | CH3CHOH* | H* | CH3CH2OH* | x | QE | BEEF-vdW | E | J. Schumann, ACS Catal. 8, 3447-3453, 2018
0.35 | 0.79 | Pt | 111 | CHO* | H* | CH2O* | x | QE | BEEF-vdW | E | J. Schumann, ACS Catal. 8, 3447-3453, 2018
0.13 | 0.5 | Pt | 111 | CH2O* | H* | CH3O* | x | QE | BEEF-vdW | E | J. Schumann, ACS Catal. 8, 3447-3453, 2018
-0.42 | 0.32 | Pt | 111 | CH3O* | H* | CH3OHg | x | QE | BEEF-vdW | E | J. Schumann, ACS Catal. 8, 3447-3453, 2018
-0.08 | 1.09 | Pt | 111 | CHOH* | H* | CH2OH* | x | QE | BEEF-vdW | E | J. Schumann, ACS Catal. 8, 3447-3453, 2018
0.33 | 1.02 | Pt | 111 | CH2OH* | H* | CH3OHg | x | QE | BEEF-vdW | E | J. Schumann, ACS Catal. 8, 3447-3453, 2018
-0.27 | 1.71 | Pt | 111 | CH3O* | H* | CH3* | OH* | QE | BEEF-vdW | E | J. Schumann, ACS Catal. 8, 3447-3453, 2018
0.31 | 2.05 | Pt | 111 | CH3* | CO* | CH3CO* | x | QE | BEEF-vdW | E | J. Schumann, ACS Catal. 8, 3447-3453, 2018
1.13 | 1.37 | Ir | 111 | CO* | H* | CHO* | x | QE | BEEF-vdW | E | J. Schumann, ACS Catal. 8, 3447-3453, 2018
-0.27 | 0.53 | Ir | 111 | CHOH* | x | CH* | OH* | QE | BEEF-vdW | E | J. Schumann, ACS Catal. 8, 3447-3453, 2018
0.4 | 0.51 | Ir | 111 | CH* | H* | CH2* | x | QE | BEEF-vdW | E | J. Schumann, ACS Catal. 8, 3447-3453, 2018
-0.31 | 0.31 | Ir | 111 | CH2* | H* | CH3* | x | QE | BEEF-vdW | E | J. Schumann, ACS Catal. 8, 3447-3453, 2018
-0.34 | 0.61 | Ir | 111 | CH3* | H* | CH4g | x | QE | BEEF-vdW | E | J. Schumann, ACS Catal. 8, 3447-3453, 2018
-0.3 | 0.41 | Ir | 111 | OH* | H* | H2Og | x | QE | BEEF-vdW | E | J. Schumann, ACS Catal. 8, 3447-3453, 2018
1.13 | 1.73 | Ir | 111 | CH* | CO* | CHCO* | x | QE | BEEF-vdW | E | J. Schumann, ACS Catal. 8, 3447-3453, 2018
-0.57 | 0.74 | Ir | 111 | CH2CO* | H* | CH3CO* | x | QE | BEEF-vdW | E | J. Schumann, ACS Catal. 8, 3447-3453, 2018
0.69 | 0.94 | Ir | 111 | CH3CO* | H* | CH3CHO* | x | QE | BEEF-vdW | E | J. Schumann, ACS Catal. 8, 3447-3453, 2018
-0.27 | 0.57 | Ir | 111 | CH3CHO* | H* | CH3CHOH* | x | QE | BEEF-vdW | E | J. Schumann, ACS Catal. 8, 3447-3453, 2018
-0.32 | 0.6 | Ir | 111 | CH3CHOH* | H* | CH3CH2OH* | x | QE | BEEF-vdW | E | J. Schumann, ACS Catal. 8, 3447-3453, 2018
0.31 | 0.68 | Ir | 111 | CHO* | H* | CH2O* | x | QE | BEEF-vdW | E | J. Schumann, ACS Catal. 8, 3447-3453, 2018
-0.99 | 0.34 | Rh | 111 | CHO* | x | CO* | H* | QE | BEEF-vdW | E | J. Schumann, ACS Catal. 8, 3447-3453, 2018
0.41 | 1.09 | Rh | 111 | CH* | OH* | CHOH* | x | QE | BEEF-vdW | E | J. Schumann, ACS Catal. 8, 3447-3453, 2018
-0.46 | 0.16 | Rh | 111 | CH2* | x | CH* | H* | QE | BEEF-vdW | E | J. Schumann, ACS Catal. 8, 3447-3453, 2018
0.18 | 0.6 | Rh | 111 | CH3* | x | CH2* | H* | QE | BEEF-vdW | E | J. Schumann, ACS Catal. 8, 3447-3453, 2018
0.31 | 0.88 | Rh | 111 | CH4g | x | CH3* | H* | QE | BEEF-vdW | E | J. Schumann, ACS Catal. 8, 3447-3453, 2018
-0.11 | 0.74 | Rh | 111 | H2Og | x | OH* | H* | QE | BEEF-vdW | E | J. Schumann, ACS Catal. 8, 3447-3453, 2018
-0.96 | 0.38 | Rh | 111 | CHCO* | x | CH* | CO* | QE | BEEF-vdW | E | J. Schumann, ACS Catal. 8, 3447-3453, 2018
-0.15 | 0.49 | Rh | 111 | CH2CO* | x | CHCO* | H* | QE | BEEF-vdW | E | J. Schumann, ACS Catal. 8, 3447-3453, 2018
0.56 | 1.06 | Rh | 111 | CH3CO* | x | CH2CO* | H* | QE | BEEF-vdW | E | J. Schumann, ACS Catal. 8, 3447-3453, 2018
-0.59 | 0.21 | Rh | 111 | CH3CHO* | x | CH3CO* | H* | QE | BEEF-vdW | E | J. Schumann, ACS Catal. 8, 3447-3453, 2018
-0.1 | 0.83 | Rh | 111 | CH3CHOH* | x | CH3CHO* | H* | QE | BEEF-vdW | E | J. Schumann, ACS Catal. 8, 3447-3453, 2018
0.24 | 0.9 | Rh | 111 | CH3CH2OH* | x | CH3CHOH* | H* | QE | BEEF-vdW | E | J. Schumann, ACS Catal. 8, 3447-3453, 2018
-0.47 | 0.2 | Rh | 111 | CH2O* | x | CHO* | H* | QE | BEEF-vdW | E | J. Schumann, ACS Catal. 8, 3447-3453, 2018
0.24 | 0.82 | Rh | 111 | CH3O* | x | CH2O* | H* | QE | BEEF-vdW | E | J. Schumann, ACS Catal. 8, 3447-3453, 2018
-0.38 | 0.75 | Rh | 111 | CH3OHg | x | CH3O* | H* | QE | BEEF-vdW | E | J. Schumann, ACS Catal. 8, 3447-3453, 2018
-0.01 | 0.71 | Rh | 111 | CH2OH* | x | CHOH* | H* | QE | BEEF-vdW | E | J. Schumann, ACS Catal. 8, 3447-3453, 2018
-0.22 | 0.56 | Rh | 111 | CH3OHg | x | CH2OH* | H* | QE | BEEF-vdW | E | J. Schumann, ACS Catal. 8, 3447-3453, 2018
-0.02 | 1.52 | Rh | 111 | CH3* | OH* | CH3O* | H* | QE | BEEF-vdW | E | J. Schumann, ACS Catal. 8, 3447-3453, 2018
-0.27 | 1.26 | Rh | 111 | CH3CO* | x | CH3* | CO* | QE | BEEF-vdW | E | J. Schumann, ACS Catal. 8, 3447-3453, 2018
-0.24 | 0.42 | Ag | 111 | CHO* | x | CO* | H* | QE | BEEF-vdW | E | J. Schumann, ACS Catal. 8, 3447-3453, 2018
0.08 | 0.64 | Ag | 111 | CHOH* | x | CHO* | H* | QE | BEEF-vdW | E | J. Schumann, ACS Catal. 8, 3447-3453, 2018
-1.4 | 0.44 | Ag | 111 | CH* | OH* | CHOH* | x | QE | BEEF-vdW | E | J. Schumann, ACS Catal. 8, 3447-3453, 2018
1.71 | 2.08 | Ag | 111 | CH2* | x | CH* | H* | QE | BEEF-vdW | E | J. Schumann, ACS Catal. 8, 3447-3453, 2018
2.11 | 2.51 | Ag | 111 | CH3* | x | CH2* | H* | QE | BEEF-vdW | E | J. Schumann, ACS Catal. 8, 3447-3453, 2018
1.99 | 2.55 | Ag | 111 | CH4g | x | CH3* | H* | QE | BEEF-vdW | E | J. Schumann, ACS Catal. 8, 3447-3453, 2018
1.12 | 1.73 | Ag | 111 | H2Og | x | OH* | H* | QE | BEEF-vdW | E | J. Schumann, ACS Catal. 8, 3447-3453, 2018
2.66 | 2.84 | Ag | 111 | CHCO* | x | CH* | CO* | QE | BEEF-vdW | E | J. Schumann, ACS Catal. 8, 3447-3453, 2018
1.13 | 1.86 | Ag | 111 | CH2CO* | x | CHCO* | H* | QE | BEEF-vdW | E | J. Schumann, ACS Catal. 8, 3447-3453, 2018
0.77 | 1.51 | Ag | 111 | CH3CO* | x | CH2CO* | H* | QE | BEEF-vdW | E | J. Schumann, ACS Catal. 8, 3447-3453, 2018
1.49 | 1.85 | Ag | 111 | CH3CHO* | x | CH3CO* | H* | QE | BEEF-vdW | E | J. Schumann, ACS Catal. 8, 3447-3453, 2018
-0.26 | 0.82 | Ag | 111 | CH3CHOH* | x | CH3CHO* | H* | QE | BEEF-vdW | E | J. Schumann, ACS Catal. 8, 3447-3453, 2018
2.03 | 2.36 | Ag | 111 | CH3CH2OH* | x | CH3CHOH* | H* | QE | BEEF-vdW | E | J. Schumann, ACS Catal. 8, 3447-3453, 2018
1.64 | 1.82 | Ag | 111 | CH2O* | x | CHO* | H* | QE | BEEF-vdW | E | J. Schumann, ACS Catal. 8, 3447-3453, 2018
0.9 | 1.27 | Ag | 111 | CH3O* | x | CH2O* | H* | QE | BEEF-vdW | E | J. Schumann, ACS Catal. 8, 3447-3453, 2018
1.62 | 1.92 | Ag | 111 | CH2OH* | x | CHOH* | H* | QE | BEEF-vdW | E | J. Schumann, ACS Catal. 8, 3447-3453, 2018
1.75 | 2.15 | Ag | 111 | CH3OHg | x | CH2OH* | H* | QE | BEEF-vdW | E | J. Schumann, ACS Catal. 8, 3447-3453, 2018
-0.04 | 0.971 | Ag | 111 | CH3* | OH* | CH3O* | H* | QE | BEEF-vdW | E | J. Schumann, ACS Catal. 8, 3447-3453, 2018
0.74 | 1.61 | Ag | 111 | CH3CO* | x | CH3* | CO* | QE | BEEF-vdW | E | J. Schumann, ACS Catal. 8, 3447-3453, 2018
-0.59 | 0.29 | Cu | 111 | CHO* | x | CO* | H* | QE | BEEF-vdW | E | J. Schumann, ACS Catal. 8, 3447-3453, 2018
-0.06 | 0.65 | Cu | 111 | CHOH* | x | CHO* | H* | QE | BEEF-vdW | E | J. Schumann, ACS Catal. 8, 3447-3453, 2018
-0.38 | 0.79 | Cu | 111 | CH* | OH* | CHOH* | x | QE | BEEF-vdW | E | J. Schumann, ACS Catal. 8, 3447-3453, 2018
0.81 | 1.29 | Cu | 111 | CH2* | x | CH* | H* | QE | BEEF-vdW | E | J. Schumann, ACS Catal. 8, 3447-3453, 2018
1.15 | 1.68 | Cu | 111 | CH3* | x | CH2* | H* | QE | BEEF-vdW | E | J. Schumann, ACS Catal. 8, 3447-3453, 2018
1.31 | 1.89 | Cu | 111 | CH4g | x | CH3* | H* | QE | BEEF-vdW | E | J. Schumann, ACS Catal. 8, 3447-3453, 2018
0.36 | 1.33 | Cu | 111 | H2Og | x | OH* | H* | QE | BEEF-vdW | E | J. Schumann, ACS Catal. 8, 3447-3453, 2018
1.4 | 1.77 | Cu | 111 | CHCO* | x | CH* | CO* | QE | BEEF-vdW | E | J. Schumann, ACS Catal. 8, 3447-3453, 2018
-0.15 | 0.81 | Cu | 111 | CH2CO* | x | CHCO* | H* | QE | BEEF-vdW | E | J. Schumann, ACS Catal. 8, 3447-3453, 2018
1.17 | 1.75 | Cu | 111 | CH3CO* | x | CH2CO* | H* | QE | BEEF-vdW | E | J. Schumann, ACS Catal. 8, 3447-3453, 2018
0.77 | 1.26 | Cu | 111 | CH3CHO* | x | CH3CO* | H* | QE | BEEF-vdW | E | J. Schumann, ACS Catal. 8, 3447-3453, 2018
-0.46 | 0.76 | Cu | 111 | CH3CHOH* | x | CH3CHO* | H* | QE | BEEF-vdW | E | J. Schumann, ACS Catal. 8, 3447-3453, 2018
1.43 | 1.84 | Cu | 111 | CH3CH2OH* | x | CH3CHOH* | H* | QE | BEEF-vdW | E | J. Schumann, ACS Catal. 8, 3447-3453, 2018
0.84 | 1.12 | Cu | 111 | CH2O* | x | CHO* | H* | QE | BEEF-vdW | E | J. Schumann, ACS Catal. 8, 3447-3453, 2018
0.9 | 1.34 | Cu | 111 | CH3O* | x | CH2O* | H* | QE | BEEF-vdW | E | J. Schumann, ACS Catal. 8, 3447-3453, 2018
0.11 | 1.15 | Cu | 111 | CH3OHg | x | CH3O* | H* | QE | BEEF-vdW | E | J. Schumann, ACS Catal. 8, 3447-3453, 2018
0.79 | 1.25 | Cu | 111 | CH2OH* | x | CHOH* | H* | QE | BEEF-vdW | E | J. Schumann, ACS Catal. 8, 3447-3453, 2018
-0.22 | 1.37 | Cu | 111 | CH3* | OH* | CH3O* | H* | QE | BEEF-vdW | E | J. Schumann, ACS Catal. 8, 3447-3453, 2018
0.46 | 1.35 | Cu | 111 | CH3CO* | x | CH3* | CO* | QE | BEEF-vdW | E | J. Schumann, ACS Catal. 8, 3447-3453, 2018
-1.24 | 0.12 | Pd | 111 | CHO* | x | CO* | H* | QE | BEEF-vdW | E | J. Schumann, ACS Catal. 8, 3447-3453, 2018
-0.34 | 0.74 | Pd | 111 | CHOH* | x | CHO* | H* | QE | BEEF-vdW | E | J. Schumann, ACS Catal. 8, 3447-3453, 2018
-0.38 | 0.58 | Pd | 111 | CH2* | x | CH* | H* | QE | BEEF-vdW | E | J. Schumann, ACS Catal. 8, 3447-3453, 2018
0.28 | 1.08 | Pd | 111 | CH3* | x | CH2* | H* | QE | BEEF-vdW | E | J. Schumann, ACS Catal. 8, 3447-3453, 2018
0.27 | 0.96 | Pd | 111 | CH4g | x | CH3* | H* | QE | BEEF-vdW | E | J. Schumann, ACS Catal. 8, 3447-3453, 2018
0.21 | 1.01 | Pd | 111 | H2Og | x | OH* | H* | QE | BEEF-vdW | E | J. Schumann, ACS Catal. 8, 3447-3453, 2018
-0.97 | 0.58 | Pd | 111 | CHCO* | x | CH* | CO* | QE | BEEF-vdW | E | J. Schumann, ACS Catal. 8, 3447-3453, 2018
0.03 | 0.99 | Pd | 111 | CH2CO* | x | CHCO* | H* | QE | BEEF-vdW | E | J. Schumann, ACS Catal. 8, 3447-3453, 2018
0.31 | 1.27 | Pd | 111 | CH3CO* | x | CH2CO* | H* | QE | BEEF-vdW | E | J. Schumann, ACS Catal. 8, 3447-3453, 2018
-0.6 | 0.31 | Pd | 111 | CH3CHO* | x | CH3CO* | H* | QE | BEEF-vdW | E | J. Schumann, ACS Catal. 8, 3447-3453, 2018
-0.01 | 0.83 | Pd | 111 | CH3CHOH* | x | CH3CHO* | H* | QE | BEEF-vdW | E | J. Schumann, ACS Catal. 8, 3447-3453, 2018
0.15 | 0.9 | Pd | 111 | CH3CH2OH* | x | CH3CHOH* | H* | QE | BEEF-vdW | E | J. Schumann, ACS Catal. 8, 3447-3453, 2018
-0.67 | 0.28 | Pd | 111 | CH2O* | x | CHO* | H* | QE | BEEF-vdW | E | J. Schumann, ACS Catal. 8, 3447-3453, 2018
0.03 | 0.77 | Pd | 111 | CH3O* | x | CH2O* | H* | QE | BEEF-vdW | E | J. Schumann, ACS Catal. 8, 3447-3453, 2018
-0.03 | 1 | Pd | 111 | CH3OHg | x | CH3O* | H* | QE | BEEF-vdW | E | J. Schumann, ACS Catal. 8, 3447-3453, 2018
-0.09 | 1.15 | Pd | 111 | CH2OH* | x | CHOH* | H* | QE | BEEF-vdW | E | J. Schumann, ACS Catal. 8, 3447-3453, 2018
-0.24 | 0.61 | Pd | 111 | CH3OHg | x | CH2OH* | H* | QE | BEEF-vdW | E | J. Schumann, ACS Catal. 8, 3447-3453, 2018
-0.09 | 1.55 | Pd | 111 | CH3* | OH* | CH3O* | H* | QE | BEEF-vdW | E | J. Schumann, ACS Catal. 8, 3447-3453, 2018
-0.53 | 1.16 | Pd | 111 | CH3CO* | x | CH3* | CO* | QE | BEEF-vdW | E | J. Schumann, ACS Catal. 8, 3447-3453, 2018
-1.01 | 0.12 | Pt | 111 | CHO* | x | CO* | H* | QE | BEEF-vdW | E | J. Schumann, ACS Catal. 8, 3447-3453, 2018
0.19 | 0.34 | Pt | 111 | CHOH* | x | CHO* | H* | QE | BEEF-vdW | E | J. Schumann, ACS Catal. 8, 3447-3453, 2018
-0.62 | 0.71 | Pt | 111 | CH* | OH* | CHOH* | x | QE | BEEF-vdW | E | J. Schumann, ACS Catal. 8, 3447-3453, 2018
-0.23 | 0.49 | Pt | 111 | CH2* | x | CH* | H* | QE | BEEF-vdW | E | J. Schumann, ACS Catal. 8, 3447-3453, 2018
0.45 | 1.08 | Pt | 111 | CH3* | x | CH2* | H* | QE | BEEF-vdW | E | J. Schumann, ACS Catal. 8, 3447-3453, 2018
0.16 | 0.99 | Pt | 111 | CH4g | x | CH3* | H* | QE | BEEF-vdW | E | J. Schumann, ACS Catal. 8, 3447-3453, 2018
0.69 | 0.89 | Pt | 111 | H2Og | x | OH* | H* | QE | BEEF-vdW | E | J. Schumann, ACS Catal. 8, 3447-3453, 2018
-0.7 | 0.92 | Pt | 111 | CHCO* | x | CH* | CO* | QE | BEEF-vdW | E | J. Schumann, ACS Catal. 8, 3447-3453, 2018
0.29 | 1.1 | Pt | 111 | CH2CO* | x | CHCO* | H* | QE | BEEF-vdW | E | J. Schumann, ACS Catal. 8, 3447-3453, 2018
0.32 | 1.8 | Pt | 111 | CH3CO* | x | CH2CO* | H* | QE | BEEF-vdW | E | J. Schumann, ACS Catal. 8, 3447-3453, 2018
-0.83 | 0.27 | Pt | 111 | CH3CHO* | x | CH3CO* | H* | QE | BEEF-vdW | E | J. Schumann, ACS Catal. 8, 3447-3453, 2018
0.54 | 0.87 | Pt | 111 | CH3CHOH* | x | CH3CHO* | H* | QE | BEEF-vdW | E | J. Schumann, ACS Catal. 8, 3447-3453, 2018
0.04 | 0.86 | Pt | 111 | CH3CH2OH* | x | CH3CHOH* | H* | QE | BEEF-vdW | E | J. Schumann, ACS Catal. 8, 3447-3453, 2018
-0.35 | 0.44 | Pt | 111 | CH2O* | x | CHO* | H* | QE | BEEF-vdW | E | J. Schumann, ACS Catal. 8, 3447-3453, 2018
-0.13 | 0.37 | Pt | 111 | CH3O* | x | CH2O* | H* | QE | BEEF-vdW | E | J. Schumann, ACS Catal. 8, 3447-3453, 2018
0.42 | 0.74 | Pt | 111 | CH3OHg | x | CH3O* | H* | QE | BEEF-vdW | E | J. Schumann, ACS Catal. 8, 3447-3453, 2018
0.08 | 1.17 | Pt | 111 | CH2OH* | x | CHOH* | H* | QE | BEEF-vdW | E | J. Schumann, ACS Catal. 8, 3447-3453, 2018
-0.33 | 0.69 | Pt | 111 | CH3OHg | x | CH2OH* | H* | QE | BEEF-vdW | E | J. Schumann, ACS Catal. 8, 3447-3453, 2018
0.27 | 1.98 | Pt | 111 | CH3* | OH* | CH3O* | H* | QE | BEEF-vdW | E | J. Schumann, ACS Catal. 8, 3447-3453, 2018
-0.31 | 1.74 | Pt | 111 | CH3CO* | x | CH3* | CO* | QE | BEEF-vdW | E | J. Schumann, ACS Catal. 8, 3447-3453, 2018
-1.13 | 0.24 | Ir | 111 | CHO* | x | CO* | H* | QE | BEEF-vdW | E | J. Schumann, ACS Catal. 8, 3447-3453, 2018
-0.08 | 0.26 | Ir | 111 | CHOH* | x | CHO* | H* | QE | BEEF-vdW | E | J. Schumann, ACS Catal. 8, 3447-3453, 2018
0.27 | 0.8 | Ir | 111 | CH* | OH* | CHOH* | x | QE | BEEF-vdW | E | J. Schumann, ACS Catal. 8, 3447-3453, 2018
-0.4 | 0.11 | Ir | 111 | CH2* | x | CH* | H* | QE | BEEF-vdW | E | J. Schumann, ACS Catal. 8, 3447-3453, 2018
0.31 | 0.62 | Ir | 111 | CH3* | x | CH2* | H* | QE | BEEF-vdW | E | J. Schumann, ACS Catal. 8, 3447-3453, 2018
0.34 | 0.958 | Ir | 111 | CH4g | x | CH3* | H* | QE | BEEF-vdW | E | J. Schumann, ACS Catal. 8, 3447-3453, 2018
0.3 | 0.71 | Ir | 111 | H2Og | x | OH* | H* | QE | BEEF-vdW | E | J. Schumann, ACS Catal. 8, 3447-3453, 2018
-1.13 | 0.6 | Ir | 111 | CHCO* | x | CH* | CO* | QE | BEEF-vdW | E | J. Schumann, ACS Catal. 8, 3447-3453, 2018
0.02 | 0.54 | Ir | 111 | CH2CO* | x | CHCO* | H* | QE | BEEF-vdW | E | J. Schumann, ACS Catal. 8, 3447-3453, 2018
0.57 | 1.31 | Ir | 111 | CH3CO* | x | CH2CO* | H* | QE | BEEF-vdW | E | J. Schumann, ACS Catal. 8, 3447-3453, 2018
-0.69 | 0.25 | Ir | 111 | CH3CHO* | x | CH3CO* | H* | QE | BEEF-vdW | E | J. Schumann, ACS Catal. 8, 3447-3453, 2018
0.27 | 0.84 | Ir | 111 | CH3CHOH* | x | CH3CHO* | H* | QE | BEEF-vdW | E | J. Schumann, ACS Catal. 8, 3447-3453, 2018
0.32 | 0.92 | Ir | 111 | CH3CH2OH* | x | CH3CHOH* | H* | QE | BEEF-vdW | E | J. Schumann, ACS Catal. 8, 3447-3453, 2018
-0.31 | 0.37 | Ir | 111 | CH2O* | x | CHO* | H* | QE | BEEF-vdW | E | J. Schumann, ACS Catal. 8, 3447-3453, 2018
1.41 | 2.07 | Ag | 211 | CH* | x | C* | H* | DACAPO | RPBE | E | Catalysis hub
1.86 | 2.57 | Ag | 111 | CH* | x | C* | H* | DACAPO | RPBE | E | Catalysis hub
1.16 | 1.86 | Ag | 111 | CH2* | x | H* | CH* | DACAPO | RPBE | E | Catalysis hub
1.33 | 1.87 | Ag | 211 | CH2* | x | H* | CH* | DACAPO | RPBE | E | Catalysis hub
2.67 | 3.25 | Ag | 211 | CHCH* | x | CH* | CH* | DACAPO | RPBE | E | Catalysis hub
3.41 | 4.16 | Ag | 211 | CCH* | x | C* | CH* | DACAPO | RPBE | E | Catalysis hub
1.76 | 2.13 | Ag | 211 | CH3* | x | H* | CH2* | DACAPO | RPBE | E | Catalysis hub
1.68 | 2.39 | Ag | 111 | CH3* | x | H* | CH2* | DACAPO | RPBE | E | Catalysis hub
3.35 | 3.35 | Ag | 211 | CH2CH2* | x | CH2* | CH2* | DACAPO | RPBE | E | Catalysis hub
2.79 | 3.5 | Ag | 211 | CCH2* | x | C* | CH2* | DACAPO | RPBE | E | Catalysis hub
3.33 | 3.98 | Ag | 211 | CHCH2* | x | CH* | CH2* | DACAPO | RPBE | E | Catalysis hub
0.37 | 1.1 | Ag | 211 | CH2CH3* | x | H* | CH2CH2* | DACAPO | RPBE | E | Catalysis hub
1.78 | 2.24 | Ag | 211 | CH3CH3gas | x | H* | CH2CH3* | DACAPO | RPBE | E | Catalysis hub
2.13 | 3.54 | Ag | 211 | CH3CH2CH3gas | x | CH3* | CH2CH3* | DACAPO | RPBE | E | Catalysis hub
1.47 | 2.02 | Ag | 211 | CCH3* | x | C* | CH3* | DACAPO | RPBE | E | Catalysis hub
1.67 | 2.23 | Ag | 211 | CH4gas | x | H* | CH3* | DACAPO | RPBE | E | Catalysis hub
1.67 | 2.27 | Ag | 211 | CHCH3* | x | CH* | CH3* | DACAPO | RPBE | E | Catalysis hub
1.96 | 2.33 | Ag | 211 | CH2CH3* | x | CH2* | CH3* | DACAPO | RPBE | E | Catalysis hub
1.63 | 2.34 | Ag | 211 | OCH3* | x | O* | CH3* | DACAPO | RPBE | E | Catalysis hub
1.84 | 2.49 | Ag | 111 | CH4gas | x | H* | CH3* | DACAPO | RPBE | E | Catalysis hub
1.98 | 3.73 | Ag | 211 | CH3CH3gas | x | CH3* | CH3* | DACAPO | RPBE | E | Catalysis hub
0 | 0.48 | Ag | 211 | HCO* | x | H* | CO* | DACAPO | RPBE | E | Catalysis hub
2.68 | 2.69 | Ag | 111 | CO2gas | x | O* | CO* | DACAPO | RPBE | E | Catalysis hub
2.62 | 2.74 | Ag | 211 | CO2gas | x | O* | CO* | DACAPO | RPBE | E | Catalysis hub
1.9 | 2.31 | Ag | 211 | OH* | x | H* | O* | DACAPO | RPBE | E | Catalysis hub
1.62 | 2.42 | Ag | 111 | OH* | x | H* | O* | DACAPO | RPBE | E | Catalysis hub
0.82 | 1.18 | Ag | 211 | H3CO* | x | H* | H2CO* | DACAPO | RPBE | E | Catalysis hub
0.95 | 1.73 | Ag | 211 | CH3OHgas | x | H* | H3CO* | DACAPO | RPBE | E | Catalysis hub
1.13 | 1.34 | Ag | 211 | H2CO* | x | H* | HCO* | DACAPO | RPBE | E | Catalysis hub
-1 | 0.88 | Ag | 111 | O2* | x | O* | O* | DACAPO | RPBE | E | Catalysis hub
-0.63 | 1.25 | Ag | 111 | O2gas | x | O* | O* | DACAPO | RPBE | E | Catalysis hub
2.6 | 3.72 | Ag | 211 | CH2Ogas | x | O* | CH2* | DACAPO | RPBE | E | Catalysis hub
2.61 | 3.73 | Ag | 211 | OCH2* | x | O* | CH2* | DACAPO | RPBE | E | Catalysis hub
4.22 | 5.13 | Ag | 211 | COgas | x | C* | O* | DACAPO | RPBE | E | Catalysis hub
4.29 | 5.2 | Ag | 211 | CO* | x | C* | O* | DACAPO | RPBE | E | Catalysis hub
0.77 | 1.39 | Ag | 211 | H2Ogas | x | H* | OH* | DACAPO | RPBE | E | Catalysis hub
0.89 | 1.51 | Ag | 211 | H2O* | x | H* | OH* | DACAPO | RPBE | E | Catalysis hub
0.91 | 1.78 | Ag | 111 | H2Ogas | x | H* | OH* | DACAPO | RPBE | E | Catalysis hub
0.96 | 1.82 | Ag | 111 | H2O* | x | H* | OH* | DACAPO | RPBE | E | Catalysis hub
-0.16 | 1.32 | Ag | 211 | COOH* | x | H* | CO2gas | DACAPO | RPBE | E | Catalysis hub
0.86 | 1.45 | Ag | 211 | HCOO* | x | H* | CO2gas | DACAPO | RPBE | E | Catalysis hub
0.76 | 1.22 | Ag | 211 | HCOOHgas | x | H* | COOH* | DACAPO | RPBE | E | Catalysis hub
-0.27 | 0.29 | Ag | 211 | HCOOHgas | x | H* | HCOO* | DACAPO | RPBE | E | Catalysis hub
0.43 | 0.71 | Ag | 211 | COOH* | x | CO* | OH* | DACAPO | RPBE | E | Catalysis hub
1.72 | 2.08 | Ag | 111 | CH2* | x | H* | CH* | QE | BEEF-vdW | E | Catalysis hub
2.04 | 2.37 | Ag | 111 | CH3CH2OH* | x | H* | CH3CHOH* | QE | BEEF-vdW | E | Catalysis hub
2.66 | 2.84 | Ag | 111 | CHCO* | x | CH* | CO* | QE | BEEF-vdW | E | Catalysis hub
1.14 | 1.86 | Ag | 111 | CH2CO* | x | H* | CHCO* | QE | BEEF-vdW | E | Catalysis hub
0.03 | 1.01 | Ag | 111 | H* | CH3O* | OH* | CH3* | QE | BEEF-vdW | E | Catalysis hub
1.13 | 1.73 | Ag | 111 | H2Ogas | x | H* | OH* | QE | BEEF-vdW | E | Catalysis hub
1.41 | 1.84 | Ag | 111 | CHOH* | x | CH* | OH* | QE | BEEF-vdW | E | Catalysis hub
1.75 | 2.14 | Ag | 111 | CH3OHgas | x | H* | CH2OH* | QE | BEEF-vdW | E | Catalysis hub
-0.23 | 0.42 | Ag | 111 | CHO* | x | H* | CO* | QE | BEEF-vdW | E | Catalysis hub
2.13 | 3.89 | Ag | 111 | C2H6gas | x | CH3* | CH3* | QE | BEEF-vdW | E | Catalysis hub
1.74 | 2.37 | Ag | 111 | C2H6gas | x | H* | CH3CH2* | QE | BEEF-vdW | E | Catalysis hub
0.35 | 1.32 | Ag | 111 | H2gas | CH2CH2* | H* | CH3CH2* | QE | BEEF-vdW | E | Catalysis hub
1.83 | 2.61 | Ag | 111 | CH2CH2* | x | H* | CH2CH* | QE | BEEF-vdW | E | Catalysis hub
1.3 | 2.03 | Ag | 111 | CH2CH* | x | H* | CH2C* | QE | BEEF-vdW | E | Catalysis hub
0.96 | 1.84 | Ag | 111 | CH2CH* | x | H* | CHCH* | QE | BEEF-vdW | E | Catalysis hub
3.7 | 4.17 | Ag | 111 | CH2C* | x | C* | CH2* | QE | BEEF-vdW | E | Catalysis hub
1.85 | 2.27 | Ag | 111 | CH3CH2* | x | H* | CH3CH* | QE | BEEF-vdW | E | Catalysis hub
0.32 | 2.04 | Ag | 111 | CH3CH* | x | H* | CH2CH* | QE | BEEF-vdW | E | Catalysis hub
1.2 | 1.76 | Ag | 111 | CH3CH* | x | H* | CH3C* | QE | BEEF-vdW | E | Catalysis hub
1.77 | 2.17 | Ag | 111 | CH3CH* | x | CH* | CH3* | QE | BEEF-vdW | E | Catalysis hub
0.43 | 1.65 | Ag | 111 | CH3C* | x | H* | CH2C* | QE | BEEF-vdW | E | Catalysis hub
2.24 | 2.82 | Ag | 111 | CH3C* | x | C* | CH3* | QE | BEEF-vdW | E | Catalysis hub
0.84 | 1.95 | Ag | 111 | CHCH* | x | H* | CHC* | QE | BEEF-vdW | E | Catalysis hub
1.66 | 2.52 | Ag | 111 | CHC* | x | H* | CC* | QE | BEEF-vdW | E | Catalysis hub
1.41 | 2.35 | Au | 211 | CH* | x | C* | H* | DACAPO | RPBE | E | Catalysis hub
1.71 | 2.58 | Au | 111 | CH* | x | C* | H* | DACAPO | RPBE | E | Catalysis hub
1.96 | 2.51 | Au | 211 | CH2CH2* | x | H* | CCH3* | DACAPO | RPBE | E | Catalysis hub
0.75 | 1.61 | Au | 111 | CH2* | x | H* | CH* | DACAPO | RPBE | E | Catalysis hub
1.3 | 2.35 | Au | 211 | CH2* | x | H* | CH* | DACAPO | RPBE | E | Catalysis hub
1.81 | 2.9 | Au | 211 | CHCH* | x | CH* | x | DACAPO | RPBE | E | Catalysis hub
2.91 | 3.81 | Au | 211 | CCH* | x | C* | CH* | DACAPO | RPBE | E | Catalysis hub
3.38 | 4.63 | Au | 211 | OCH* | x | O* | CH* | DACAPO | RPBE | E | Catalysis hub
1.23 | 1.71 | Au | 211 | CH3* | x | H* | CH2* | DACAPO | RPBE | E | Catalysis hub
1.47 | 2.1 | Au | 111 | CH3* | x | H* | CH2* | DACAPO | RPBE | E | Catalysis hub
2.07 | 2.54 | Au | 211 | CH2CH2* | x | CH2* | CH2* | DACAPO | RPBE | E | Catalysis hub
1.92 | 2.9 | Au | 211 | CCH2* | x | C* | CH2* | DACAPO | RPBE | E | Catalysis hub
2.38 | 3.61 | Au | 211 | CHCH2* | x | CH* | CH2* | DACAPO | RPBE | E | Catalysis hub
0.56 | 1.43 | Au | 211 | CH2CH3* | x | H* | CH2CH2* | DACAPO | RPBE | E | Catalysis hub
1.24 | 1.79 | Au | 211 | CH3CH3gas | x | H* | CH2CH3* | DACAPO | RPBE | E | Catalysis hub
1.48 | 3.98 | Au | 211 | CH3CH2CH3gas | x | CH3* | CH2CH3* | DACAPO | RPBE | E | Catalysis hub
1.2 | 1.83 | Au | 211 | CH4gas | x | H* | CH3* | DACAPO | RPBE | E | Catalysis hub
1.39 | 2.11 | Au | 211 | CH2CH3* | x | CH2* | CH3* | DACAPO | RPBE | E | Catalysis hub
1.52 | 2.23 | Au | 111 | CH4gas | x | H* | CH3* | DACAPO | RPBE | E | Catalysis hub
1.53 | 2.5 | Au | 211 | CHCH3* | x | CH* | CH3* | DACAPO | RPBE | E | Catalysis hub
1.59 | 2.53 | Au | 211 | CCH3* | x | C* | CH3* | DACAPO | RPBE | E | Catalysis hub
1.4 | 3.61 | Au | 211 | CH3CH3gas | x | CH3* | CH3* | DACAPO | RPBE | E | Catalysis hub
-0.16 | 0.42 | Au | 211 | HCO* | x | H* | CO* | DACAPO | RPBE | E | Catalysis hub
2.82 | 3.09 | Au | 211 | CO2gas | x | O* | CO* | DACAPO | RPBE | E | Catalysis hub
3.29 | 3.38 | Au | 111 | CO2gas | x | O* | CO* | DACAPO | RPBE | E | Catalysis hub
1.39 | 2.18 | Au | 111 | OH* | x | H* | O* | DACAPO | RPBE | E | Catalysis hub
1.77 | 2.24 | Au | 211 | OH* | x | H* | O* | DACAPO | RPBE | E | Catalysis hub
4.41 | 5.24 | Au | 211 | COgas | x | C* | O* | DACAPO | RPBE | E | Catalysis hub
4.78 | 5.61 | Au | 211 | CO* | x | C* | O* | DACAPO | RPBE | E | Catalysis hub
1.04 | 1.82 | Au | 211 | H2Ogas | x | H* | OH* | DACAPO | RPBE | E | Catalysis hub
1.1 | 1.88 | Au | 211 | H2O* | x | H* | OH* | DACAPO | RPBE | E | Catalysis hub
1.56 | 2 | Au | 111 | H2Ogas | x | H* | OH* | DACAPO | RPBE | E | Catalysis hub
1.58 | 2.02 | Au | 111 | H2O* | x | H* | OH* | DACAPO | RPBE | E | Catalysis hub
1.55 | 4.27 | Au | 111 | C2H6gas | x | CH3* | CH3* | QE | BEEF-vdW | E | Catalysis hub
1.41 | 2.05 | Au | 111 | C2H6gas | x | H* | CH3CH2* | QE | BEEF-vdW | E | Catalysis hub
3.03 | 3.99 | Au | 111 | CC* | x | C* | C* | QE | BEEF-vdW | E | Catalysis hub
0.05 | 1.19 | Au | 111 | H2gas | CH2CH2* | H* | CH3CH2* | QE | BEEF-vdW | E | Catalysis hub
1.59 | 2.19 | Au | 111 | CH2CH2* | x | H* | CH2CH* | QE | BEEF-vdW | E | Catalysis hub
1.28 | 2 | Au | 111 | CH2CH* | x | H* | CH2C* | QE | BEEF-vdW | E | Catalysis hub
1.24 | 1.96 | Au | 111 | CH2CH* | x | H* | CHCH* | QE | BEEF-vdW | E | Catalysis hub
2.96 | 3.68 | Au | 111 | CH2C* | x | C* | CH2* | QE | BEEF-vdW | E | Catalysis hub
1.73 | 2.17 | Au | 111 | CH3CH2* | x | H* | CH3CH* | QE | BEEF-vdW | E | Catalysis hub
1.92 | 3.69 | Au | 111 | CH3CH2* | x | CH2* | CH3* | QE | BEEF-vdW | E | Catalysis hub
0.54 | 1.51 | Au | 111 | CH3CH* | x | H* | CH2CH* | QE | BEEF-vdW | E | Catalysis hub
0.89 | 1.46 | Au | 111 | CH3CH* | x | H* | CH3C* | QE | BEEF-vdW | E | Catalysis hub
0.93 | 2.12 | Au | 111 | CH3C* | x | H* | CH2C* | QE | BEEF-vdW | E | Catalysis hub
2.12 | 2.8 | Au | 111 | CH3C* | x | C* | CH3* | QE | BEEF-vdW | E | Catalysis hub
2.21 | 2.9 | Au | 111 | CHCH* | x | CH* | CH* | QE | BEEF-vdW | E | Catalysis hub
1.16 | 2.12 | Au | 111 | CHCH* | x | H* | CHC* | QE | BEEF-vdW | E | Catalysis hub
2.86 | 3.7 | Au | 111 | CHC* | x | C* | CH* | QE | BEEF-vdW | E | Catalysis hub
0.46 | 1.33 | Co | 111 | C2H6gas | x | H* | CH3CH2* | QE | BEEF-vdW | E | Catalysis hub
0.72 | 1.96 | Co | 111 | CC* | x | C* | C* | QE | BEEF-vdW | E | Catalysis hub
1.36 | 1.4 | Co | 111 | CH2CH2* | x | CH2* | CH2* | QE | BEEF-vdW | E | Catalysis hub
1.34 | 1.91 | Co | 111 | CH2C* | x | C* | CH2* | QE | BEEF-vdW | E | Catalysis hub
0.07 | 0.98 | Co | 111 | CH2C* | x | H* | CHC* | QE | BEEF-vdW | E | Catalysis hub
-0.04 | 0.5 | Co | 111 | CH3CH2* | x | H* | CH2CH2* | QE | BEEF-vdW | E | Catalysis hub
0.14 | 2.02 | Co | 111 | CH3CH* | x | CH2CH2* | x | QE | BEEF-vdW | E | Catalysis hub
-0.38 | 0.3 | Co | 111 | CH3CH* | x | H* | CH3C* | QE | BEEF-vdW | E | Catalysis hub
0.45 | 1.28 | Co | 111 | CHCH* | x | H* | CHC* | QE | BEEF-vdW | E | Catalysis hub
0.9 | 1.7 | Co | 111 | CHC* | x | C* | CH* | QE | BEEF-vdW | E | Catalysis hub
0.15 | 1.79 | Co | 211 | CO* | x | C* | O* | DACAPO | RPBE | E | Catalysis hub
-1.39 | 0.25 | Co | 211 | COgas | x | C* | O* | DACAPO | RPBE | E | Catalysis hub
-0.15 | 1.6 | Co | 211 | CCH* | x | C* | CH* | DACAPO | RPBE | E | Catalysis hub
-1.11 | 0.37 | Co | 211 | CO2gas | x | O* | CO* | DACAPO | RPBE | E | Catalysis hub
0.74 | 1.61 | Cu | 211 | CH* | x | C* | H* | DACAPO | RPBE | E | Catalysis hub
1.43 | 2.21 | Cu | 111 | CH* | x | C* | H* | DACAPO | RPBE | E | Catalysis hub
1.39 | 1.92 | Cu | 211 | CH2CH2* | x | H* | CCH3* | DACAPO | RPBE | E | Catalysis hub
0.42 | 1.05 | Cu | 211 | CH2* | x | H* | CH* | DACAPO | RPBE | E | Catalysis hub
0.41 | 1.17 | Cu | 111 | CH2* | x | H* | CH* | DACAPO | RPBE | E | Catalysis hub
1.27 | 2.03 | Cu | 211 | CHCH* | x | CH* | CH* | DACAPO | RPBE | E | Catalysis hub
1.89 | 2.8 | Cu | 211 | CCH* | x | C* | CH* | DACAPO | RPBE | E | Catalysis hub
1.19 | 1.53 | Cu | 211 | CH3* | x | H* | CH2* | DACAPO | RPBE | E | Catalysis hub
0.96 | 1.57 | Cu | 111 | CH3* | x | H* | CH2* | DACAPO | RPBE | E | Catalysis hub
1.52 | 2.37 | Cu | 211 | CCH2* | x | C* | CH2* | DACAPO | RPBE | E | Catalysis hub
1.93 | 2.8 | Cu | 211 | CHCH2* | x | CH* | CH2* | DACAPO | RPBE | E | Catalysis hub
0.3 | 0.89 | Cu | 211 | CH2CH3* | x | H* | CH2CH2* | DACAPO | RPBE | E | Catalysis hub
1.05 | 1.72 | Cu | 211 | CH3CH3gas | x | H* | CH2CH3* | DACAPO | RPBE | E | Catalysis hub
1.32 | 3 | Cu | 211 | CH3CH2CH3gas | x | CH3* | CH2CH3* | DACAPO | RPBE | E | Catalysis hub
0.69 | 1.59 | Cu | 211 | CHCH3* | x | CH* | CH3* | DACAPO | RPBE | E | Catalysis hub
0.76 | 1.59 | Cu | 211 | CCH3* | x | C* | CH3* | DACAPO | RPBE | E | Catalysis hub
0.91 | 1.7 | Cu | 211 | CH4gas | x | H* | CH3* | DACAPO | RPBE | E | Catalysis hub
1.21 | 1.94 | Cu | 111 | CH4gas | x | H* | CH3* | DACAPO | RPBE | E | Catalysis hub
1.14 | 2.95 | Cu | 211 | CH3CH3gas | x | CH3* | x | DACAPO | RPBE | E | Catalysis hub
-0.57 | 0.35 | Cu | 211 | HCO* | x | H* | CO* | DACAPO | RPBE | E | Catalysis hub
-1.39 | 0.74 | Cu | 211 | COH* | x | H* | CO* | DACAPO | RPBE | E | Catalysis hub
0.85 | 1.56 | Cu | 211 | CO2gas | x | O* | CO* | DACAPO | RPBE | E | Catalysis hub
1.29 | 1.82 | Cu | 111 | CO2gas | x | O* | CO* | DACAPO | RPBE | E | Catalysis hub
0.63 | 1.36 | Cu | 211 | HCOH* | x | H* | COH* | DACAPO | RPBE | E | Catalysis hub
0.91 | 1.67 | Cu | 211 | OH* | x | H* | O* | DACAPO | RPBE | E | Catalysis hub
0.68 | 1.73 | Cu | 111 | OH* | x | H* | O* | DACAPO | RPBE | E | Catalysis hub
0.89 | 1.22 | Cu | 211 | H3CO* | x | H* | H2CO* | DACAPO | RPBE | E | Catalysis hub
0.03 | 1.22 | Cu | 211 | H2COH* | x | H* | H2CO* | DACAPO | RPBE | E | Catalysis hub
0.82 | 1.64 | Cu | 211 | CH3OHgas | x | H* | H2COH* | DACAPO | RPBE | E | Catalysis hub
-0.03 | 1.3 | Cu | 211 | CH3OHgas | x | H* | H3CO* | DACAPO | RPBE | E | Catalysis hub
0.28 | 0.85 | Cu | 211 | H2CO* | x | H* | HCO* | DACAPO | RPBE | E | Catalysis hub
-0.19 | 1.06 | Cu | 211 | HCOH* | x | H* | HCO* | DACAPO | RPBE | E | Catalysis hub
0.5 | 0.92 | Cu | 211 | H2COH* | x | H* | HCOH* | DACAPO | RPBE | E | Catalysis hub
0.58 | 1.8 | Cu | 211 | OCH3* | x | O* | CH3* | DACAPO | RPBE | E | Catalysis hub
0.85 | 2.3 | Cu | 211 | OCH* | x | O* | CH* | DACAPO | RPBE | E | Catalysis hub
0.77 | 2.38 | Cu | 211 | CH2Ogas | x | O* | CH2* | DACAPO | RPBE | E | Catalysis hub
0.83 | 2.44 | Cu | 211 | OCH2* | x | O* | CH2* | DACAPO | RPBE | E | Catalysis hub
-0.1 | 0.8 | Cu | 211 | H2Ogas | x | H* | OH* | DACAPO | RPBE | E | Catalysis hub
0.09 | 0.98 | Cu | 211 | H2O* | x | H* | OH* | DACAPO | RPBE | E | Catalysis hub
0.22 | 1.3 | Cu | 111 | H2Ogas | x | H* | OH* | DACAPO | RPBE | E | Catalysis hub
0.26 | 1.34 | Cu | 111 | H2O* | x | H* | OH* | DACAPO | RPBE | E | Catalysis hub
-1.27 | 0.2 | Cu | 211 | CH2O* | CH2O* | OCH2CH2O* | x | DACAPO | RPBE | E | Catalysis hub
0.13 | 0.36 | Cu | 211 | CO* | CH2O* | OCCH2O* | x | DACAPO | RPBE | E | Catalysis hub
-1.19 | 0.37 | Cu | 211 | CHO* | CH2O* | OCHCH2O* | x | DACAPO | RPBE | E | Catalysis hub
-1.51 | 0.56 | Cu | 211 | CHO* | CHO* | OCHCHO* | x | DACAPO | RPBE | E | Catalysis hub
0.12 | 0.68 | Cu | 211 | CO* | CHO* | OCCHO* | x | DACAPO | RPBE | E | Catalysis hub
1.16 | 1.55 | Cu | 211 | CO* | CO* | OCCO* | x | DACAPO | RPBE | E | Catalysis hub
0.54 | 1.13 | Cu | 111 | HCOO* | x | H* | CO2gas | DACAPO | RPBE | E | Catalysis hub
-0.33 | 1.14 | Cu | 111 | COOH* | x | H* | CO2gas | DACAPO | RPBE | E | Catalysis hub
-0.12 | 1.32 | Cu | 211 | COOH* | x | H* | CO2gas | DACAPO | RPBE | E | Catalysis hub
0.88 | 1.32 | Cu | 211 | HCOO* | x | H* | CO2gas | DACAPO | RPBE | E | Catalysis hub
-0.17 | 0.59 | Cu | 211 | HCOOHgas | x | H* | COOH* | DACAPO | RPBE | E | Catalysis hub
0.37 | 1.06 | Cu | 111 | HCOOHgas | x | H* | COOH* | DACAPO | RPBE | E | Catalysis hub
-1.15 | 0.16 | Cu | 211 | HCOOHgas | x | H* | HCOO* | DACAPO | RPBE | E | Catalysis hub
-0.49 | 0.44 | Cu | 111 | HCOOHgas | x | H* | HCOO* | DACAPO | RPBE | E | Catalysis hub
-0.13 | 0.41 | Cu | 211 | COOH* | x | CO* | OH* | DACAPO | RPBE | E | Catalysis hub
-0.04 | 0.47 | Cu | 111 | COOH* | x | CO* | OH* | DACAPO | RPBE | E | Catalysis hub
1.4 | 1.78 | Cu | 111 | CHCO* | x | CH* | CO* | QE | BEEF-vdW | E | Catalysis hub
1.16 | 1.74 | Cu | 111 | CH3CO* | x | H* | CH2CO* | QE | BEEF-vdW | E | Catalysis hub
0.78 | 1.26 | Cu | 111 | CH3CHO* | x | H* | CH3CO* | QE | BEEF-vdW | E | Catalysis hub
0.22 | 1.58 | Cu | 111 | H* | CH3O* | OH* | CH3* | QE | BEEF-vdW | E | Catalysis hub
0.37 | 1.17 | Cu | 111 | CHOH* | x | CH* | OH* | QE | BEEF-vdW | E | Catalysis hub
1.12 | 1.5 | Cu | 111 | CH3OHgas | x | H* | CH2OH* | QE | BEEF-vdW | E | Catalysis hub
1.46 | 3.51 | Cu | 111 | C2H6gas | x | CH3* | CH3* | QE | BEEF-vdW | E | Catalysis hub
1.05 | 2.15 | Cu | 111 | C2H6gas | x | H* | CH3CH2* | QE | BEEF-vdW | E | Catalysis hub
-0.31 | 1.36 | Cu | 111 | H2gas | CH2CH2* | H* | CH3CH2* | QE | BEEF-vdW | E | Catalysis hub
2.1 | 2.25 | Cu | 111 | CH2CH2* | x | CH2* | CH2* | QE | BEEF-vdW | E | Catalysis hub
0.9 | 1.83 | Cu | 111 | CH2CH2* | x | H* | CH2CH* | QE | BEEF-vdW | E | Catalysis hub
0.46 | 1.66 | Cu | 111 | CH2CH* | x | H* | CH2C* | QE | BEEF-vdW | E | Catalysis hub
1.7 | 2.02 | Cu | 111 | CH2CH* | x | CH* | CH2* | QE | BEEF-vdW | E | Catalysis hub
2.42 | 2.94 | Cu | 111 | CH2C* | x | C* | CH2* | QE | BEEF-vdW | E | Catalysis hub
0.89 | 1.47 | Cu | 111 | CH3CH2* | x | H* | CH3CH* | QE | BEEF-vdW | E | Catalysis hub
1.34 | 1.84 | Cu | 111 | CH3CH2* | x | CH2* | CH3* | QE | BEEF-vdW | E | Catalysis hub
0.18 | 1.07 | Cu | 111 | CH3CH* | x | H* | CH2CH* | QE | BEEF-vdW | E | Catalysis hub
0.26 | 0.95 | Cu | 111 | CH3CH* | x | H* | CH3C* | QE | BEEF-vdW | E | Catalysis hub
0.95 | 1.48 | Cu | 111 | CH3CH* | x | CH* | CH3* | QE | BEEF-vdW | E | Catalysis hub
0.39 | 1.45 | Cu | 111 | CH3C* | x | H* | CH2C* | QE | BEEF-vdW | E | Catalysis hub
1.87 | 2.45 | Cu | 111 | CH3C* | x | C* | CH3* | QE | BEEF-vdW | E | Catalysis hub
1.84 | 2.23 | Cu | 111 | CHCH* | x | CH* | CH* | QE | BEEF-vdW | E | Catalysis hub
0.64 | 1.81 | Cu | 111 | CHCH* | x | H* | CHC* | QE | BEEF-vdW | E | Catalysis hub
0.7 | 1.62 | Cu | 111 | CHC* | x | H* | CC* | QE | BEEF-vdW | E | Catalysis hub
-0.39 | 0.95 | Ir | 211 | OH* | x | H* | O* | DACAPO | RPBE | E | Catalysis hub
-1.29 | 0.17 | Ir | 211 | COgas | x | C* | O* | DACAPO | RPBE | E | Catalysis hub
0.98 | 2.44 | Ir | 211 | CO* | x | C* | O* | DACAPO | RPBE | E | Catalysis hub
-1.06 | 0.24 | Ir | 211 | H2Ogas | x | H* | OH* | DACAPO | RPBE | E | Catalysis hub
-0.78 | 0.52 | Ir | 211 | H2O* | x | H* | OH* | DACAPO | RPBE | E | Catalysis hub
0.26 | 0.68 | Ir | 111 | H2Ogas | x | H* | OH* | DACAPO | RPBE | E | Catalysis hub
0.35 | 0.77 | Ir | 111 | H2O* | x | H* | OH* | DACAPO | RPBE | E | Catalysis hub
-0.32 | 0.35 | Ir | 111 | CH2O* | x | H* | CHO* | QE | BEEF-vdW | E | Catalysis hub
-1.13 | 0.6 | Ir | 111 | CHCO* | x | CH* | CO* | QE | BEEF-vdW | E | Catalysis hub
0.34 | 0.95 | Ir | 111 | CH4gas | x | H* | CH3* | QE | BEEF-vdW | E | Catalysis hub
-0.26 | 0.53 | Ir | 111 | CHOH* | x | CH* | OH* | QE | BEEF-vdW | E | Catalysis hub
0.19 | 2.87 | Ir | 111 | C2H6gas | x | CH3* | CH3* | QE | BEEF-vdW | E | Catalysis hub
0.06 | 0.91 | Ir | 111 | C2H6gas | x | H* | CH3CH2* | QE | BEEF-vdW | E | Catalysis hub
-0.89 | 1.16 | Ir | 111 | CC* | x | C* | C* | QE | BEEF-vdW | E | Catalysis hub
0.48 | 1.69 | Ir | 111 | CH2CH2* | x | CH2* | CH2* | QE | BEEF-vdW | E | Catalysis hub
0.07 | 0.53 | Ir | 111 | CH2CH2* | x | H* | CH2CH* | QE | BEEF-vdW | E | Catalysis hub
-0.39 | 1.41 | Ir | 111 | CH2CH* | x | H* | CH2C* | QE | BEEF-vdW | E | Catalysis hub
-0.21 | 0.99 | Ir | 111 | CH2CH* | x | H* | CHCH* | QE | BEEF-vdW | E | Catalysis hub
0.84 | 2.33 | Ir | 111 | CH2C* | x | C* | CH2* | QE | BEEF-vdW | E | Catalysis hub
0.86 | 1.85 | Ir | 111 | CH2C* | x | H* | CHC* | QE | BEEF-vdW | E | Catalysis hub
-0.01 | 0.75 | Ir | 111 | CH3CH2* | x | H* | CH2CH2* | QE | BEEF-vdW | E | Catalysis hub
0.07 | 0.6 | Ir | 111 | CH3CH2* | x | H* | CH3CH* | QE | BEEF-vdW | E | Catalysis hub
0.3 | 2.24 | Ir | 111 | CH3CH2* | x | CH2* | CH3* | QE | BEEF-vdW | E | Catalysis hub
-0.02 | 0.66 | Ir | 111 | CH3CH* | x | H* | CH2CH* | QE | BEEF-vdW | E | Catalysis hub
-0.72 | 0.09 | Ir | 111 | CH3CH* | x | H* | CH3C* | QE | BEEF-vdW | E | Catalysis hub
-0.27 | 1.09 | Ir | 111 | CH3CH* | x | CH* | CH3* | QE | BEEF-vdW | E | Catalysis hub
0.31 | 1.09 | Ir | 111 | CH3C* | x | H* | CH2C* | QE | BEEF-vdW | E | Catalysis hub
0.98 | 2.22 | Ir | 111 | CH3C* | x | C* | CH3* | QE | BEEF-vdW | E | Catalysis hub
-0.37 | 1.33 | Ir | 111 | CHCH* | x | CH* | CH* | QE | BEEF-vdW | E | Catalysis hub
0.68 | 1.82 | Ir | 111 | CHCH* | x | H* | CHC* | QE | BEEF-vdW | E | Catalysis hub
0.9 | 1.66 | Ir | 111 | CHC* | x | H* | CC* | QE | BEEF-vdW | E | Catalysis hub
-0.51 | 1.48 | Ir | 111 | CHC* | x | C* | CH* | QE | BEEF-vdW | E | Catalysis hub
0.74 | 2.45 | Ni | 111 | CH3CH3gas | x | CH3* | CH3* | QE | BEEF-vdW | E | Catalysis hub
0.61 | 1.75 | Ni | 111 | CC* | x | C* | C* | QE | BEEF-vdW | E | Catalysis hub
0.83 | 1.37 | Ni | 111 | CH2CH2* | x | CH2* | CH2* | QE | BEEF-vdW | E | Catalysis hub
0.55 | 0.94 | Ni | 111 | CH2CH2* | x | H* | CH2CH* | QE | BEEF-vdW | E | Catalysis hub
0.26 | 1.13 | Ni | 111 | CH2C* | x | H* | CHC* | QE | BEEF-vdW | E | Catalysis hub
-0.11 | 0.58 | Ni | 111 | CH3CH2* | x | H* | CH2CH2* | QE | BEEF-vdW | E | Catalysis hub
0.15 | 2.03 | Ni | 111 | CH3CH* | x | CH2CH2* | x | QE | BEEF-vdW | E | Catalysis hub
-0.5 | 0.27 | Ni | 111 | CH3CH* | x | H* | CH3C* | QE | BEEF-vdW | E | Catalysis hub
0.22 | 1.04 | Ni | 111 | CH3CH* | x | CH* | CH3* | QE | BEEF-vdW | E | Catalysis hub
1.33 | 2.34 | Ni | 111 | CH3C* | x | C* | CH3* | QE | BEEF-vdW | E | Catalysis hub
0.46 | 1.32 | Ni | 111 | CHCH* | x | H* | CHC* | QE | BEEF-vdW | E | Catalysis hub
0.64 | 1.56 | Ni | 111 | CHC* | x | C* | CH* | QE | BEEF-vdW | E | Catalysis hub
-0.93 | 0.41 | Ni | 211 | CO2gas | x | O* | CO* | DACAPO | RPBE | E | Catalysis hub
-0.35 | 0.79 | Ni | 211 | CH2* | x | H* | CH* | DACAPO | RPBE | E | Catalysis hub
0.12 | 0.8 | Ni | 111 | CH3* | x | H* | CH2* | DACAPO | RPBE | E | Catalysis hub
0.48 | 2.18 | Ni | 211 | CO* | x | C* | O* | DACAPO | RPBE | E | Catalysis hub
-0.19 | 0.91 | Ni | 111 | H2Ogas | x | H* | OH* | DACAPO | RPBE | E | Catalysis hub
-0.92 | 0.35 | Ni | 211 | H2Ogas | x | H* | OH* | DACAPO | RPBE | E | Catalysis hub
-0.38 | 0.89 | Ni | 111 | CO2gas | x | O* | CO* | DACAPO | RPBE | E | Catalysis hub
-0.15 | 0.96 | Ni | 111 | H2O* | x | H* | OH* | DACAPO | RPBE | E | Catalysis hub
-0.35 | 0.34 | Ni | 111 | CH2* | x | H* | CH* | DACAPO | RPBE | E | Catalysis hub
-0.24 | 0.98 | Ni | 111 | OH* | x | H* | O* | DACAPO | RPBE | E | Catalysis hub
-0.6 | 0.67 | Ni | 211 | H2O* | x | H* | OH* | DACAPO | RPBE | E | Catalysis hub
0.59 | 1.39 | Ni | 111 | CH* | x | C* | H* | DACAPO | RPBE | E | Catalysis hub
-1.21 | 0.49 | Ni | 211 | COgas | x | C* | O* | DACAPO | RPBE | E | Catalysis hub
0.54 | 1.27 | Ni | 111 | CH4gas | x | H* | CH3* | DACAPO | RPBE | E | Catalysis hub
0.25 | 1.17 | Ni | 211 | OH* | x | H* | O* | DACAPO | RPBE | E | Catalysis hub
0.33 | 1.02 | Ni | 211 | CH3* | x | H* | CH2* | DACAPO | RPBE | E | Catalysis hub
-0.04 | 1.13 | Ni | 211 | CH4gas | x | H* | CH3* | DACAPO | RPBE | E | Catalysis hub
-0.45 | 0.68 | Pd | 211 | CH* | x | C* | H* | DACAPO | RPBE | E | Catalysis hub
0.39 | 1.38 | Pd | 111 | CH* | x | C* | H* | DACAPO | RPBE | E | Catalysis hub
-0.3 | 0.6 | Pd | 111 | CH2* | x | H* | CH* | DACAPO | RPBE | E | Catalysis hub
-0.16 | 0.77 | Pd | 211 | CH2* | x | H* | CH* | DACAPO | RPBE | E | Catalysis hub
0.04 | 0.74 | Pd | 211 | CH3* | x | H* | CH2* | DACAPO | RPBE | E | Catalysis hub
0.33 | 1.03 | Pd | 111 | CH3* | x | H* | CH2* | DACAPO | RPBE | E | Catalysis hub
0.34 | 0.83 | Pd | 211 | CH4gas | x | H* | CH3* | DACAPO | RPBE | E | Catalysis hub
0.53 | 1.13 | Pd | 111 | CH4gas | x | H* | CH3* | DACAPO | RPBE | E | Catalysis hub
-0.94 | 0.12 | Pd | 211 | HCO* | x | H* | CO* | DACAPO | RPBE | E | Catalysis hub
0.44 | 1.63 | Pd | 211 | CO2gas | x | O* | CO* | DACAPO | RPBE | E | Catalysis hub
0.74 | 1.84 | Pd | 111 | CO2gas | x | O* | CO* | DACAPO | RPBE | E | Catalysis hub
0.22 | 1.18 | Pd | 111 | OH* | x | H* | O* | DACAPO | RPBE | E | Catalysis hub
0.79 | 1.41 | Pd | 211 | OH* | x | H* | O* | DACAPO | RPBE | E | Catalysis hub
-0.14 | 0.68 | Pd | 211 | H3CO* | x | H* | H2CO* | DACAPO | RPBE | E | Catalysis hub
0.12 | 1.16 | Pd | 211 | CH3OHgas | x | H* | H3CO* | DACAPO | RPBE | E | Catalysis hub
-0.42 | 0.56 | Pd | 211 | H2CO* | x | H* | HCO* | DACAPO | RPBE | E | Catalysis hub
0.21 | 1.69 | Pd | 211 | COgas | x | C* | O* | DACAPO | RPBE | E | Catalysis hub
0.68 | 1.79 | Pd | 211 | OCH3* | x | O* | CH3* | DACAPO | RPBE | E | Catalysis hub
0.48 | 2.34 | Pd | 211 | CH2Ogas | x | O* | CH2* | DACAPO | RPBE | E | Catalysis hub
0.97 | 2.83 | Pd | 211 | OCH2* | x | O* | CH2* | DACAPO | RPBE | E | Catalysis hub
1.93 | 3.41 | Pd | 211 | CO* | x | C* | O* | DACAPO | RPBE | E | Catalysis hub
-0.11 | 0.82 | Pd | 211 | H2Ogas | x | H* | OH* | DACAPO | RPBE | E | Catalysis hub
0.07 | 1 | Pd | 211 | H2O* | x | H* | OH* | DACAPO | RPBE | E | Catalysis hub
0.54 | 1.18 | Pd | 111 | H2Ogas | x | H* | OH* | DACAPO | RPBE | E | Catalysis hub
0.62 | 1.26 | Pd | 111 | H2O* | x | H* | OH* | DACAPO | RPBE | E | Catalysis hub
-0.22 | 0.72 | Pd | 111 | COOH* | x | H* | CO2gas | DACAPO | RPBE | E | Catalysis hub
0.11 | 0.74 | Pd | 211 | COOH* | x | H* | CO2gas | DACAPO | RPBE | E | Catalysis hub
-0.35 | 0.92 | Pd | 111 | HCOO* | x | H* | CO2gas | DACAPO | RPBE | E | Catalysis hub
0.23 | 1 | Pd | 211 | HCOO* | x | H* | CO2gas | DACAPO | RPBE | E | Catalysis hub
-0.71 | 0.14 | Pd | 111 | HCOOHgas | x | H* | COOH* | DACAPO | RPBE | E | Catalysis hub
-0.97 | 0.15 | Pd | 211 | HCOOHgas | x | H* | HCOO* | DACAPO | RPBE | E | Catalysis hub
-0.58 | 0.22 | Pd | 111 | HCOOHgas | x | H* | HCOO* | DACAPO | RPBE | E | Catalysis hub
-0.15 | 0.86 | Pd | 111 | COOH* | x | CO* | OH* | DACAPO | RPBE | E | Catalysis hub
-0.17 | 0.99 | Pd | 211 | COOH* | x | CO* | OH* | DACAPO | RPBE | E | Catalysis hub
0.16 | 0.91 | Pd | 111 | CH3CH2OH* | x | H* | CH3CHOH* | QE | BEEF-vdW | E | Catalysis hub
-0.97 | 0.59 | Pd | 111 | CHCO* | x | CH* | CO* | QE | BEEF-vdW | E | Catalysis hub
0.29 | 1.08 | Pd | 111 | CH3* | x | H* | CH2* | QE | BEEF-vdW | E | Catalysis hub
-0.59 | 0.31 | Pd | 111 | CH3CHO* | x | H* | CH3CO* | QE | BEEF-vdW | E | Catalysis hub
0.09 | 1.64 | Pd | 111 | H* | CH3O* | OH* | CH3* | QE | BEEF-vdW | E | Catalysis hub
0.22 | 1.01 | Pd | 111 | H2Ogas | x | H* | OH* | QE | BEEF-vdW | E | Catalysis hub
0.28 | 0.96 | Pd | 111 | CH4gas | x | H* | CH3* | QE | BEEF-vdW | E | Catalysis hub
-1.23 | 0.12 | Pd | 111 | CHO* | x | H* | CO* | QE | BEEF-vdW | E | Catalysis hub
0.6 | 2.74 | Pd | 111 | C2H6gas | x | CH3* | CH3* | QE | BEEF-vdW | E | Catalysis hub
0.18 | 1.01 | Pd | 111 | C2H6gas | x | H* | CH3CH2* | QE | BEEF-vdW | E | Catalysis hub
-0.65 | 1.45 | Pd | 111 | CC* | x | C* | C* | QE | BEEF-vdW | E | Catalysis hub
1.18 | 2.17 | Pd | 111 | CH2CH2* | x | CH2* | CH2* | QE | BEEF-vdW | E | Catalysis hub
0.47 | 1.41 | Pd | 111 | CH2CH2* | x | H* | CH2CH* | QE | BEEF-vdW | E | Catalysis hub
0.34 | 1.55 | Pd | 111 | CH2CH* | x | CH* | CH2* | QE | BEEF-vdW | E | Catalysis hub
-0.05 | 0.84 | Pd | 111 | CH2CH* | x | H* | CHCH* | QE | BEEF-vdW | E | Catalysis hub
0.68 | 1.54 | Pd | 111 | CH2C* | x | H* | CHC* | QE | BEEF-vdW | E | Catalysis hub
-0.11 | 0.81 | Pd | 111 | CH3CH2* | x | H* | CH2CH2* | QE | BEEF-vdW | E | Catalysis hub
0.23 | 1.13 | Pd | 111 | CH3CH2* | x | H* | CH3CH* | QE | BEEF-vdW | E | Catalysis hub
0.13 | 1.03 | Pd | 111 | CH3CH* | x | H* | CH2CH* | QE | BEEF-vdW | E | Catalysis hub
-0.61 | 0.49 | Pd | 111 | CH3CH* | x | H* | CH3C* | QE | BEEF-vdW | E | Catalysis hub
0.58 | 1.54 | Pd | 111 | CH3C* | x | H* | CH2C* | QE | BEEF-vdW | E | Catalysis hub
0.04 | 1.72 | Pd | 111 | CHCH* | x | CH* | CH* | QE | BEEF-vdW | E | Catalysis hub
0.58 | 1.52 | Pd | 111 | CHCH* | x | H* | CHC* | QE | BEEF-vdW | E | Catalysis hub
0.87 | 1.77 | Pd | 111 | CHC* | x | H* | CC* | QE | BEEF-vdW | E | Catalysis hub
-0.16 | 1.7 | Pd | 111 | CHC* | x | C* | CH* | QE | BEEF-vdW | E | Catalysis hub
-2.72 | 2.72 | Pt | 111 | Hgas | x | H* | x | DACAPO | PW91 | E | Catalysis hub
-2.91 | 2.91 | Pt | 100 | Hgas | x | H* | x | DACAPO | PW91 | E | Catalysis hub
0.35 | 1.87 | Pt | 211 | CH* | x | C* | H* | DACAPO | RPBE | E | Catalysis hub
0.58 | 1.87 | Pt | 111 | CH* | x | C* | H* | DACAPO | RPBE | E | Catalysis hub
0.18 | 1.58 | Pt | 211 | CH2CH2* | x | H* | CCH3* | DACAPO | RPBE | E | Catalysis hub
-0.33 | 0.59 | Pt | 111 | CH2* | x | H* | CH* | DACAPO | RPBE | E | Catalysis hub
-0.07 | 1.59 | Pt | 211 | CH2* | x | H* | CH* | DACAPO | RPBE | E | Catalysis hub
-0.52 | 1.67 | Pt | 211 | CHCH* | x | CH* | CH* | DACAPO | RPBE | E | Catalysis hub
0.48 | 2.45 | Pt | 211 | CCH* | x | C* | CH* | DACAPO | RPBE | E | Catalysis hub
-0.2 | 0.48 | Pt | 211 | CH3* | x | H* | CH2* | DACAPO | RPBE | E | Catalysis hub
0.31 | 0.98 | Pt | 111 | CH3* | x | H* | CH2* | DACAPO | RPBE | E | Catalysis hub
-0.06 | 1.57 | Pt | 211 | CH2CH2* | x | CH2* | CH2* | DACAPO | RPBE | E | Catalysis hub
0.12 | 2.04 | Pt | 211 | CCH2* | x | C* | CH2* | DACAPO | RPBE | E | Catalysis hub
-0.13 | 0.77 | Pt | 211 | CH2CH3* | x | H* | CH2CH2* | DACAPO | RPBE | E | Catalysis hub
-0.08 | 0.68 | Pt | 211 | CH3CH3gas | x | H* | CH2CH3* | DACAPO | RPBE | E | Catalysis hub
0.12 | 2.8 | Pt | 211 | CH3CH2CH3gas | x | CH3* | CH2CH3* | DACAPO | RPBE | E | Catalysis hub
-0.04 | 0.73 | Pt | 211 | CH4gas | x | H* | CH3* | DACAPO | RPBE | E | Catalysis hub
0.2 | 1.06 | Pt | 111 | CH4gas | x | H* | CH3* | DACAPO | RPBE | E | Catalysis hub
0 | 1.42 | Pt | 211 | CH2CH3* | x | CH2* | CH3* | DACAPO | RPBE | E | Catalysis hub
0.24 | 1.75 | Pt | 211 | CCH3* | x | C* | CH3* | DACAPO | RPBE | E | Catalysis hub
0.29 | 2.07 | Pt | 211 | CHCH3* | x | CH* | CH3* | DACAPO | RPBE | E | Catalysis hub
0.12 | 2.59 | Pt | 211 | CH3CH3gas | x | CH3* | CH3* | DACAPO | RPBE | E | Catalysis hub
-1.19 | 0.06 | Pt | 211 | HCO* | x | H* | CO* | DACAPO | RPBE | E | Catalysis hub
0.07 | 1.17 | Pt | 211 | CO2gas | x | O* | CO* | DACAPO | RPBE | E | Catalysis hub
0.96 | 1.68 | Pt | 111 | CO2gas | x | O* | CO* | DACAPO | RPBE | E | Catalysis hub
0.31 | 1.16 | Pt | 111 | OH* | x | H* | O* | DACAPO | RPBE | E | Catalysis hub
0.46 | 1.24 | Pt | 211 | OH* | x | H* | O* | DACAPO | RPBE | E | Catalysis hub
-0.31 | 0.61 | Pt | 211 | H3CO* | x | H* | H2CO* | DACAPO | RPBE | E | Catalysis hub
-0.26 | 0.87 | Pt | 211 | CH3OHgas | x | H* | H3CO* | DACAPO | RPBE | E | Catalysis hub
-0.52 | 0.36 | Pt | 211 | H2CO* | x | H* | HCO* | DACAPO | RPBE | E | Catalysis hub
0.42 | 1.17 | Pt | 211 | COgas | x | C* | O* | DACAPO | RPBE | E | Catalysis hub
-0.3 | 1.3 | Pt | 211 | CH2Ogas | x | O* | CH2* | DACAPO | RPBE | E | Catalysis hub
0.27 | 1.63 | Pt | 211 | OCH3* | x | O* | CH3* | DACAPO | RPBE | E | Catalysis hub
0.34 | 1.94 | Pt | 211 | OCH2* | x | O* | CH2* | DACAPO | RPBE | E | Catalysis hub
2.25 | 3 | Pt | 211 | CO* | x | C* | O* | DACAPO | RPBE | E | Catalysis hub
0.86 | 3.11 | Pt | 211 | OCH* | x | O* | CH* | DACAPO | RPBE | E | Catalysis hub
-0.14 | 0.72 | Pt | 211 | H2Ogas | x | H* | OH* | DACAPO | RPBE | E | Catalysis hub
0.61 | 0.85 | Pt | 111 | H2Ogas | x | H* | OH* | DACAPO | RPBE | E | Catalysis hub
0 | 0.86 | Pt | 211 | H2O* | x | H* | OH* | DACAPO | RPBE | E | Catalysis hub
0.66 | 0.9 | Pt | 111 | H2O* | x | H* | OH* | DACAPO | RPBE | E | Catalysis hub
0.13 | 0.77 | Pt | 111 | COOH* | x | H* | CO2gas | DACAPO | RPBE | E | Catalysis hub
0.41 | 1 | Pt | 211 | COOH* | x | H* | CO2gas | DACAPO | RPBE | E | Catalysis hub
0.18 | 1.02 | Pt | 211 | HCOO* | x | H* | CO2gas | DACAPO | RPBE | E | Catalysis hub
-0.31 | 1.09 | Pt | 111 | HCOO* | x | H* | CO2gas | DACAPO | RPBE | E | Catalysis hub
-0.84 | 0.22 | Pt | 111 | HCOOHgas | x | H* | COOH* | DACAPO | RPBE | E | Catalysis hub
-1.3 | 0.02 | Pt | 211 | HCOOHgas | x | H* | HCOO* | DACAPO | RPBE | E | Catalysis hub
-0.4 | 0.3 | Pt | 111 | HCOOHgas | x | H* | HCOO* | DACAPO | RPBE | E | Catalysis hub
0.46 | 1.02 | Pt | 111 | COOH* | x | CO* | OH* | DACAPO | RPBE | E | Catalysis hub
-0.18 | 1.18 | Pt | 211 | COOH* | x | CO* | OH* | DACAPO | RPBE | E | Catalysis hub
-0.34 | 0.45 | Pt | 111 | CH2O* | x | H* | CHO* | QE | BEEF-vdW | E | Catalysis hub
0.09 | 1.17 | Pt | 111 | CH2OH* | x | H* | CHOH* | QE | BEEF-vdW | E | Catalysis hub
-0.7 | 0.92 | Pt | 111 | CHCO* | x | CH* | CO* | QE | BEEF-vdW | E | Catalysis hub
0.28 | 1.09 | Pt | 111 | CH2CO* | x | H* | CHCO* | QE | BEEF-vdW | E | Catalysis hub
0.33 | 1.81 | Pt | 111 | CH3CO* | x | H* | CH2CO* | QE | BEEF-vdW | E | Catalysis hub
0.41 | 0.74 | Pt | 111 | CH3OHgas | x | H* | CH3O* | QE | BEEF-vdW | E | Catalysis hub
-0.27 | 1.7 | Pt | 111 | H* | CH3O* | OH* | CH3* | QE | BEEF-vdW | E | Catalysis hub
-0.3 | 1.73 | Pt | 111 | CH3CO* | x | CO* | CH3* | QE | BEEF-vdW | E | Catalysis hub
0.61 | 1.33 | Pt | 111 | CHOH* | x | CH* | OH* | QE | BEEF-vdW | E | Catalysis hub
-0.34 | 0.68 | Pt | 111 | CH3OHgas | x | H* | CH2OH* | QE | BEEF-vdW | E | Catalysis hub
-0.04 | 3.01 | Pt | 111 | C2H6gas | x | CH3* | CH3* | QE | BEEF-vdW | E | Catalysis hub
-0.11 | 0.92 | Pt | 111 | C2H6gas | x | H* | CH3CH2* | QE | BEEF-vdW | E | Catalysis hub
-0.63 | 1.84 | Pt | 111 | H2gas | CH2CH2* | H* | CH3CH2* | QE | BEEF-vdW | E | Catalysis hub
0.78 | 2.3 | Pt | 111 | CH2CH2* | x | CH2* | CH2* | QE | BEEF-vdW | E | Catalysis hub
0.28 | 1.35 | Pt | 111 | CH2CH2* | x | H* | CH2CH* | QE | BEEF-vdW | E | Catalysis hub
-0.16 | 1.75 | Pt | 111 | CH2CH* | x | H* | CH2C* | QE | BEEF-vdW | E | Catalysis hub
0.05 | 1.66 | Pt | 111 | CH2CH* | x | CH* | CH2* | QE | BEEF-vdW | E | Catalysis hub
0.06 | 1.24 | Pt | 111 | CH2CH* | x | H* | CHCH* | QE | BEEF-vdW | E | Catalysis hub
0.83 | 2.52 | Pt | 111 | CH2C* | x | C* | CH2* | QE | BEEF-vdW | E | Catalysis hub
1.08 | 2.13 | Pt | 111 | CH2C* | x | H* | CHC* | QE | BEEF-vdW | E | Catalysis hub
-0.04 | 0.95 | Pt | 111 | CH3CH2* | x | H* | CH2CH2* | QE | BEEF-vdW | E | Catalysis hub
0.23 | 1.03 | Pt | 111 | CH3CH2* | x | H* | CH3CH* | QE | BEEF-vdW | E | Catalysis hub
0.28 | 2.28 | Pt | 111 | CH3CH* | x | CH2CH2* | x | QE | BEEF-vdW | E | Catalysis hub
0 | 0.94 | Pt | 111 | CH3CH* | x | H* | CH2CH* | QE | BEEF-vdW | E | Catalysis hub
-0.67 | 0.67 | Pt | 111 | CH3CH* | x | H* | CH3C* | QE | BEEF-vdW | E | Catalysis hub
-0.29 | 1.57 | Pt | 111 | CH3CH* | x | CH* | CH3* | QE | BEEF-vdW | E | Catalysis hub
0.51 | 1.68 | Pt | 111 | CH3C* | x | H* | CH2C* | QE | BEEF-vdW | E | Catalysis hub
1.01 | 2.93 | Pt | 111 | CH3C* | x | C* | CH3* | QE | BEEF-vdW | E | Catalysis hub
-0.47 | 1.61 | Pt | 111 | CHCH* | x | CH* | CH* | QE | BEEF-vdW | E | Catalysis hub
0.85 | 1.92 | Pt | 111 | CHCH* | x | H* | CHC* | QE | BEEF-vdW | E | Catalysis hub
1.02 | 1.81 | Pt | 111 | CHC* | x | H* | CC* | QE | BEEF-vdW | E | Catalysis hub
-0.7 | 1.38 | Pt | 111 | CHC* | x | C* | CH* | QE | BEEF-vdW | E | Catalysis hub
-0.75 | 0.56 | Rh | 211 | H2Ogas | x | H* | OH* | QE | BEEF-vdW | E | Catalysis hub
0.4 | 1.79 | Rh | 211 | OH* | x | H* | O* | QE | BEEF-vdW | E | Catalysis hub
-0.03 | 1.27 | Rh | 111 | OH* | x | H* | O* | QE | BEEF-vdW | E | Catalysis hub
-1.22 | 0.27 | Rh | 211 | COH* | x | H* | CO* | QE | BEEF-vdW | E | Catalysis hub
-0.73 | 1.21 | Rh | 111 | COH* | x | H* | CO* | QE | BEEF-vdW | E | Catalysis hub
-0.03 | 1.01 | Rh | 211 | CH* | x | C* | H* | QE | BEEF-vdW | E | Catalysis hub
0.46 | 1.46 | Rh | 111 | CH* | x | C* | H* | QE | BEEF-vdW | E | Catalysis hub
-0.17 | 0.56 | Rh | 211 | CH2* | x | H* | CH* | QE | BEEF-vdW | E | Catalysis hub
-0.59 | 0.68 | Rh | 211 | COH* | x | C* | OH* | QE | BEEF-vdW | E | Catalysis hub
0.68 | 1.21 | Rh | 111 | COH* | x | C* | OH* | QE | BEEF-vdW | E | Catalysis hub
-0.45 | 0.83 | Rh | 111 | CHOH* | x | H* | CHO* | QE | BEEF-vdW | E | Catalysis hub
0.05 | 0.45 | Rh | 211 | CH3* | x | H* | CH2* | QE | BEEF-vdW | E | Catalysis hub
-0.02 | 0.96 | Rh | 211 | CH* | x | C* | H* | DACAPO | RPBE | E | Catalysis hub
0.42 | 1.35 | Rh | 111 | CH* | x | C* | H* | DACAPO | RPBE | E | Catalysis hub
0.01 | 1.09 | Rh | 211 | CH2CH2* | x | H* | CCH3* | DACAPO | RPBE | E | Catalysis hub
-0.44 | 0.07 | Rh | 111 | CH2* | x | H* | CH* | DACAPO | RPBE | E | Catalysis hub
-0.24 | 0.78 | Rh | 211 | CH2* | x | H* | CH* | DACAPO | RPBE | E | Catalysis hub
-0.37 | 1.13 | Rh | 211 | CHCH* | x | CH* | CH* | DACAPO | RPBE | E | Catalysis hub
0.18 | 1.65 | Rh | 211 | CCH* | x | C* | CH* | DACAPO | RPBE | E | Catalysis hub
-0.09 | 0.43 | Rh | 211 | CH3* | x | H* | CH2* | DACAPO | RPBE | E | Catalysis hub
0.17 | 0.6 | Rh | 111 | CH3* | x | H* | CH2* | DACAPO | RPBE | E | Catalysis hub
0.04 | 1.06 | Rh | 211 | CH2CH2* | x | CH2* | CH2* | DACAPO | RPBE | E | Catalysis hub
-0.1 | 1.24 | Rh | 211 | CCH2* | x | C* | CH2* | DACAPO | RPBE | E | Catalysis hub
-0.08 | 1.67 | Rh | 211 | CHCH2* | x | CH* | CH2* | DACAPO | RPBE | E | Catalysis hub
-0.27 | 0.35 | Rh | 211 | CH2CH3* | x | H* | CH2CH2* | DACAPO | RPBE | E | Catalysis hub
-0.03 | 0.68 | Rh | 211 | CH3CH3gas | x | H* | CH2CH3* | DACAPO | RPBE | E | Catalysis hub
0.06 | 2.03 | Rh | 211 | CH3CH2CH3gas | x | CH3* | CH2CH3* | DACAPO | RPBE | E | Catalysis hub
-0.13 | 0.66 | Rh | 211 | CH4gas | x | H* | CH3* | DACAPO | RPBE | E | Catalysis hub
0.52 | 1.08 | Rh | 111 | CH4gas | x | H* | CH3* | DACAPO | RPBE | E | Catalysis hub
-0.14 | 1.13 | Rh | 211 | CH2CH3* | x | CH2* | CH3* | DACAPO | RPBE | E | Catalysis hub
-0.14 | 1.15 | Rh | 211 | CCH3* | x | C* | CH3* | DACAPO | RPBE | E | Catalysis hub
-0.12 | 1.57 | Rh | 211 | CHCH3* | x | CH* | CH3* | DACAPO | RPBE | E | Catalysis hub
-0.08 | 1.92 | Rh | 211 | CH3CH3gas | x | CH3* | x | DACAPO | RPBE | E | Catalysis hub
-1.16 | 0 | Rh | 211 | HCO* | x | H* | CO* | DACAPO | RPBE | E | Catalysis hub
-1.01 | 0.2 | Rh | 211 | CO2gas | x | O* | CO* | DACAPO | RPBE | E | Catalysis hub
-0.47 | 0.74 | Rh | 111 | CO2gas | x | O* | CO* | DACAPO | RPBE | E | Catalysis hub
-0.2 | 1.08 | Rh | 111 | OH* | x | H* | O* | DACAPO | RPBE | E | Catalysis hub
0.15 | 1.09 | Rh | 211 | OH* | x | H* | O* | DACAPO | RPBE | E | Catalysis hub
-0.05 | 0.67 | Rh | 211 | H3CO* | x | H* | H2CO* | DACAPO | RPBE | E | Catalysis hub
-0.65 | 0.6 | Rh | 211 | CH3OHgas | x | H* | H3CO* | DACAPO | RPBE | E | Catalysis hub
-0.05 | 0.41 | Rh | 211 | H2CO* | x | H* | HCO* | DACAPO | RPBE | E | Catalysis hub
-1.18 | 0.09 | Rh | 211 | COgas | x | C* | O* | DACAPO | RPBE | E | Catalysis hub
-1.34 | 0.77 | Rh | 211 | CH2Ogas | x | O* | CH2* | DACAPO | RPBE | E | Catalysis hub
-0.38 | 1.3 | Rh | 211 | OCH3* | x | O* | CH3* | DACAPO | RPBE | E | Catalysis hub
-0.46 | 1.53 | Rh | 211 | OCH* | x | O* | CH* | DACAPO | RPBE | E | Catalysis hub
-0.37 | 1.74 | Rh | 211 | OCH2* | x | O* | CH2* | DACAPO | RPBE | E | Catalysis hub
0.69 | 1.96 | Rh | 211 | CO* | x | C* | O* | DACAPO | RPBE | E | Catalysis hub
-0.86 | 0.49 | Rh | 211 | H2Ogas | x | H* | OH* | DACAPO | RPBE | E | Catalysis hub
-0.57 | 0.77 | Rh | 211 | H2O* | x | H* | OH* | DACAPO | RPBE | E | Catalysis hub
0.11 | 0.85 | Rh | 111 | H2Ogas | x | H* | OH* | DACAPO | RPBE | E | Catalysis hub
0.22 | 0.95 | Rh | 111 | H2O* | x | H* | OH* | DACAPO | RPBE | E | Catalysis hub
0.54 | 1.01 | Rh | 211 | COOH* | x | H* | CO2gas | DACAPO | RPBE | E | Catalysis hub
0.95 | 1.45 | Rh | 211 | HCOO* | x | H* | CO2gas | DACAPO | RPBE | E | Catalysis hub
-0.75 | 0.81 | Rh | 211 | COOH* | x | CO* | OH* | DACAPO | RPBE | E | Catalysis hub
-0.48 | 0.14 | Rh | 111 | CH2O* | x | H* | CHO* | QE | BEEF-vdW | E | Catalysis hub
-0.02 | 0.71 | Rh | 111 | CH2OH* | x | H* | CHOH* | QE | BEEF-vdW | E | Catalysis hub
-0.96 | 0.39 | Rh | 111 | CHCO* | x | CH* | CO* | QE | BEEF-vdW | E | Catalysis hub
-0.16 | 0.49 | Rh | 111 | CH2CO* | x | H* | CHCO* | QE | BEEF-vdW | E | Catalysis hub
-0.38 | 0.58 | Rh | 111 | CHOH* | x | H* | HCO* | QE | BEEF-vdW | E | Catalysis hub
0.57 | 1.07 | Rh | 111 | CH3CO* | x | H* | CH2CO* | QE | BEEF-vdW | E | Catalysis hub
-0.39 | 0.75 | Rh | 111 | CH3OHgas | x | H* | CH3O* | QE | BEEF-vdW | E | Catalysis hub
0.02 | 1.54 | Rh | 111 | H* | CH3O* | OH* | CH3* | QE | BEEF-vdW | E | Catalysis hub
-0.12 | 0.75 | Rh | 111 | H2Ogas | x | H* | OH* | QE | BEEF-vdW | E | Catalysis hub
0.3 | 0.88 | Rh | 111 | CH4gas | x | H* | CH3* | QE | BEEF-vdW | E | Catalysis hub
-0.26 | 1.21 | Rh | 111 | CH3CO* | x | CO* | CH3* | QE | BEEF-vdW | E | Catalysis hub
-0.47 | 0.74 | Rh | 111 | CHOH* | x | CH* | OH* | QE | BEEF-vdW | E | Catalysis hub
0.25 | 0.83 | Rh | 111 | CH3O* | x | H* | CH2O* | QE | BEEF-vdW | E | Catalysis hub
-0.98 | 0.35 | Rh | 111 | CHO* | x | H* | CO* | QE | BEEF-vdW | E | Catalysis hub
0.51 | 2.67 | Rh | 111 | C2H6gas | x | CH3* | CH3* | QE | BEEF-vdW | E | Catalysis hub
0.17 | 0.89 | Rh | 111 | C2H6gas | x | H* | CH3CH2* | QE | BEEF-vdW | E | Catalysis hub
-0.21 | 1.53 | Rh | 111 | CC* | x | C* | C* | QE | BEEF-vdW | E | Catalysis hub
0.63 | 1.54 | Rh | 111 | CH2CH2* | x | CH2* | CH2* | QE | BEEF-vdW | E | Catalysis hub
0.21 | 0.74 | Rh | 111 | CH2CH2* | x | H* | CH2CH* | QE | BEEF-vdW | E | Catalysis hub
-0.04 | 1.07 | Rh | 111 | CH2CH* | x | CH* | CH2* | QE | BEEF-vdW | E | Catalysis hub
-0.33 | 0.66 | Rh | 111 | CH2CH* | x | H* | CHCH* | QE | BEEF-vdW | E | Catalysis hub
0.99 | 2.18 | Rh | 111 | CH2C* | x | C* | CH2* | QE | BEEF-vdW | E | Catalysis hub
-0.05 | 0.74 | Rh | 111 | CH3CH2* | x | H* | CH2CH2* | QE | BEEF-vdW | E | Catalysis hub
0.03 | 0.63 | Rh | 111 | CH3CH2* | x | H* | CH3CH* | QE | BEEF-vdW | E | Catalysis hub
0.46 | 1.9 | Rh | 111 | CH3CH2* | x | CH2* | CH3* | QE | BEEF-vdW | E | Catalysis hub
0.08 | 2.06 | Rh | 111 | CH3CH* | x | CH2CH2* | x | QE | BEEF-vdW | E | Catalysis hub
0.12 | 0.73 | Rh | 111 | CH3CH* | x | H* | CH2CH* | QE | BEEF-vdW | E | Catalysis hub
-0.65 | 0.37 | Rh | 111 | CH3CH* | x | H* | CH3C* | QE | BEEF-vdW | E | Catalysis hub
-0.04 | 1.37 | Rh | 111 | CH3CH* | x | CH* | CH3* | QE | BEEF-vdW | E | Catalysis hub
0.3 | 1.03 | Rh | 111 | CH3C* | x | H* | CH2C* | QE | BEEF-vdW | E | Catalysis hub
1.17 | 2.61 | Rh | 111 | CH3C* | x | C* | CH3* | QE | BEEF-vdW | E | Catalysis hub
-0.18 | 1.31 | Rh | 111 | CHCH* | x | CH* | CH* | QE | BEEF-vdW | E | Catalysis hub
0.64 | 1.51 | Rh | 111 | CHC* | x | H* | CC* | QE | BEEF-vdW | E | Catalysis hub
-0.11 | 1.24 | Rh | 111 | CHC* | x | C* | CH* | QE | BEEF-vdW | E | Catalysis hub
-0.56 | 1.86 | Ru | 001 | CC* | x | C* | C* | QE | BEEF-vdW | E | Catalysis hub
-0.66 | 1.31 | Ru | 001 | H2gas | CH2CH2* | H* | CH3CH2* | QE | BEEF-vdW | E | Catalysis hub
-0.15 | 0.49 | Ru | 001 | CH2CH2* | x | H* | CH2CH* | QE | BEEF-vdW | E | Catalysis hub
0.49 | 1.44 | Ru | 001 | CH2C* | x | C* | CH2* | QE | BEEF-vdW | E | Catalysis hub
-0.22 | 0.51 | Ru | 001 | CH3CH2* | x | H* | CH2CH2* | QE | BEEF-vdW | E | Catalysis hub
0.04 | 2.11 | Ru | 001 | CH3CH* | x | CH2CH2* | x | QE | BEEF-vdW | E | Catalysis hub
-0.19 | 0.47 | Ru | 001 | CH3CH* | x | H* | CH2CH* | QE | BEEF-vdW | E | Catalysis hub
-0.45 | 0.25 | Ru | 001 | CH3CH* | x | H* | CH3C* | QE | BEEF-vdW | E | Catalysis hub
0.54 | 1.49 | Ru | 001 | CHC* | x | H* | CC* | QE | BEEF-vdW | E | Catalysis hub
0.18 | 1.58 | Ru | 001 | CHC* | x | C* | CH* | QE | BEEF-vdW | E | Catalysis hub
-0.65 | 0.56 | Ru | 211 | H2O* | x | H* | OH* | DACAPO | RPBE | E | Catalysis hub
0.1 | 0.62 | Ru | 211 | CH3* | x | H* | CH2* | DACAPO | RPBE | E | Catalysis hub
-0.47 | 0.22 | Ru | 111 | CH2* | x | H* | CH* | DACAPO | RPBE | E | Catalysis hub
-0.31 | 1.27 | Ru | 211 | CH2CH3* | x | CH2* | CH3* | DACAPO | RPBE | E | Catalysis hub
0.03 | 1.88 | Ru | 211 | CCH* | x | C* | CH* | DACAPO | RPBE | E | Catalysis hub
-0.47 | 0.52 | Ru | 211 | CH4gas | x | H* | CH3* | DACAPO | RPBE | E | Catalysis hub
-3.29 | 0.19 | Ru | 111 | O2* | x | O* | O* | DACAPO | RPBE | E | Catalysis hub
-0.88 | 1.09 | Ru | 211 | OCH* | x | O* | CH* | DACAPO | RPBE | E | Catalysis hub
0.03 | 1.03 | Ru | 211 | CH* | x | C* | H* | DACAPO | RPBE | E | Catalysis hub
0.19 | 1.82 | Ru | 211 | CO* | x | C* | O* | DACAPO | RPBE | E | Catalysis hub
-0.04 | 0.95 | Ru | 111 | H2O* | x | H* | OH* | DACAPO | RPBE | E | Catalysis hub
-0.43 | 1.2 | Ru | 211 | CHCH* | x | CH* | CH* | DACAPO | RPBE | E | Catalysis hub
-0.51 | 0.38 | Ru | 211 | CH2* | x | H* | CH* | DACAPO | RPBE | E | Catalysis hub
0 | 0.7 | Ru | 111 | CH3* | x | H* | CH2* | DACAPO | RPBE | E | Catalysis hub
-0.82 | 0.97 | Ru | 211 | CHCH3* | x | CH* | CH3* | DACAPO | RPBE | E | Catalysis hub
0.29 | 1.06 | Ru | 111 | CH4gas | x | H* | CH3* | DACAPO | RPBE | E | Catalysis hub
-0.68 | 1.62 | Ru | 211 | CH3CH3gas | x | CH3* | x | DACAPO | RPBE | E | Catalysis hub
0.06 | 0.96 | Ru | 211 | OH* | x | H* | O* | DACAPO | RPBE | E | Catalysis hub
-0.7 | 1.12 | Ru | 111 | OH* | x | H* | O* | DACAPO | RPBE | E | Catalysis hub
-1.13 | 0.17 | Ru | 111 | CO2gas | x | O* | CO* | DACAPO | RPBE | E | Catalysis hub
-0.31 | 1.12 | Ru | 211 | CCH3* | x | C* | CH3* | DACAPO | RPBE | E | Catalysis hub
-0.25 | 0.74 | Ru | 111 | H2Ogas | x | H* | OH* | DACAPO | RPBE | E | Catalysis hub
0.05 | 1.36 | Ru | 211 | CCH2* | x | C* | CH2* | DACAPO | RPBE | E | Catalysis hub
-0.41 | 1.45 | Ru | 211 | CHCH2* | x | CH* | CH2* | DACAPO | RPBE | E | Catalysis hub
-0.44 | 1.71 | Ru | 211 | CH3CH2CH3gas | x | CH3* | CH2CH3* | DACAPO | RPBE | E | Catalysis hub
0.19 | 1.06 | Ru | 211 | CH2CH2* | x | CH2* | CH2* | DACAPO | RPBE | E | Catalysis hub
-1.41 | 0.66 | Ag | 211 | C* | H* | CH* | x | DACAPO | RPBE | E | Catalysis hub
-1.86 | 0.71 | Ag | 111 | C* | H* | CH* | x | DACAPO | RPBE | E | Catalysis hub
-1.16 | 0.7 | Ag | 111 | H* | CH* | CH2* | x | DACAPO | RPBE | E | Catalysis hub
-1.33 | 0.54 | Ag | 211 | H* | CH* | CH2* | x | DACAPO | RPBE | E | Catalysis hub
-2.67 | 0.58 | Ag | 211 | CH* | CH* | CHCH* | x | DACAPO | RPBE | E | Catalysis hub
-3.41 | 0.75 | Ag | 211 | C* | CH* | CCH* | x | DACAPO | RPBE | E | Catalysis hub
-1.76 | 0.37 | Ag | 211 | H* | CH2* | CH3* | x | DACAPO | RPBE | E | Catalysis hub
-1.68 | 0.71 | Ag | 111 | H* | CH2* | CH3* | x | DACAPO | RPBE | E | Catalysis hub
-3.35 | 0.01 | Ag | 211 | CH2* | CH2* | CH2CH2* | x | DACAPO | RPBE | E | Catalysis hub
-2.79 | 0.71 | Ag | 211 | C* | CH2* | CCH2* | x | DACAPO | RPBE | E | Catalysis hub
-3.33 | 0.65 | Ag | 211 | CH* | CH2* | CHCH2* | x | DACAPO | RPBE | E | Catalysis hub
-0.37 | 0.73 | Ag | 211 | H* | CH2CH2* | CH2CH3* | x | DACAPO | RPBE | E | Catalysis hub
-1.78 | 0.46 | Ag | 211 | H* | CH2CH3* | CH3CH3gas | x | DACAPO | RPBE | E | Catalysis hub
-2.13 | 1.41 | Ag | 211 | CH3* | CH2CH3* | CH3CH2CH3gas | x | DACAPO | RPBE | E | Catalysis hub
-1.47 | 0.55 | Ag | 211 | C* | CH3* | CCH3* | x | DACAPO | RPBE | E | Catalysis hub
-1.67 | 0.56 | Ag | 211 | H* | CH3* | CH4gas | x | DACAPO | RPBE | E | Catalysis hub
-1.67 | 0.6 | Ag | 211 | CH* | CH3* | CHCH3* | x | DACAPO | RPBE | E | Catalysis hub
-1.96 | 0.37 | Ag | 211 | CH2* | CH3* | CH2CH3* | x | DACAPO | RPBE | E | Catalysis hub
-1.84 | 0.65 | Ag | 111 | H* | CH3* | CH4gas | x | DACAPO | RPBE | E | Catalysis hub
-1.98 | 1.75 | Ag | 211 | CH3* | x | CH3CH3gas | x | DACAPO | RPBE | E | Catalysis hub
0 | 0.48 | Ag | 211 | H* | CO* | HCO* | x | DACAPO | RPBE | E | Catalysis hub
-2.68 | 0.01 | Ag | 111 | O* | CO* | CO2gas | x | DACAPO | RPBE | E | Catalysis hub
-2.62 | 0.12 | Ag | 211 | O* | CO* | CO2gas | x | DACAPO | RPBE | E | Catalysis hub
-1.9 | 0.41 | Ag | 211 | H* | O* | OH* | x | DACAPO | RPBE | E | Catalysis hub
-1.62 | 0.8 | Ag | 111 | H* | O* | OH* | x | DACAPO | RPBE | E | Catalysis hub
-0.82 | 0.36 | Ag | 211 | H* | H2CO* | H3CO* | x | DACAPO | RPBE | E | Catalysis hub
-0.95 | 0.78 | Ag | 211 | H* | H3CO* | CH3OHgas | x | DACAPO | RPBE | E | Catalysis hub
-1.13 | 0.21 | Ag | 211 | H* | HCO* | H2CO* | x | DACAPO | RPBE | E | Catalysis hub
1 | 1.88 | Ag | 111 | O* | O* | O2* | x | DACAPO | RPBE | E | Catalysis hub
0.63 | 1.88 | Ag | 111 | O* | O* | O2gas | x | DACAPO | RPBE | E | Catalysis hub
-1.63 | 0.7 | Ag | 211 | O* | CH3* | OCH3* | x | DACAPO | RPBE | E | Catalysis hub
-2.6 | 1.12 | Ag | 211 | O* | CH2* | CH2Ogas | x | DACAPO | RPBE | E | Catalysis hub
-2.61 | 1.12 | Ag | 211 | O* | CH2* | OCH2* | x | DACAPO | RPBE | E | Catalysis hub
-2.95 | 0.93 | Ag | 211 | O* | CH* | OCH* | x | DACAPO | RPBE | E | Catalysis hub
-4.22 | 0.91 | Ag | 211 | C* | O* | COgas | x | DACAPO | RPBE | E | Catalysis hub
-4.29 | 0.91 | Ag | 211 | C* | O* | CO* | x | DACAPO | RPBE | E | Catalysis hub
-0.77 | 0.62 | Ag | 211 | H* | OH* | H2Ogas | x | DACAPO | RPBE | E | Catalysis hub
-0.89 | 0.62 | Ag | 211 | H* | OH* | H2O* | x | DACAPO | RPBE | E | Catalysis hub
-0.91 | 0.87 | Ag | 111 | H* | OH* | H2Ogas | x | DACAPO | RPBE | E | Catalysis hub
-0.96 | 0.87 | Ag | 111 | H* | OH* | H2O* | x | DACAPO | RPBE | E | Catalysis hub
0.16 | 1.48 | Ag | 211 | H* | CO2gas | COOH* | x | DACAPO | RPBE | E | Catalysis hub
-0.86 | 0.59 | Ag | 211 | H* | CO2gas | HCOO* | x | DACAPO | RPBE | E | Catalysis hub
-0.76 | 0.46 | Ag | 211 | H* | COOH* | HCOOHgas | x | DACAPO | RPBE | E | Catalysis hub
0.27 | 0.56 | Ag | 211 | H* | HCOO* | HCOOHgas | x | DACAPO | RPBE | E | Catalysis hub
-0.43 | 0.28 | Ag | 211 | CO* | OH* | COOH* | x | DACAPO | RPBE | E | Catalysis hub
-1.72 | 0.36 | Ag | 111 | H* | CH* | CH2* | x | QE | BEEF-vdW | E | Catalysis hub
-2.04 | 0.33 | Ag | 111 | H* | CH3CHOH* | CH3CH2OH* | x | QE | BEEF-vdW | E | Catalysis hub
-2.66 | 0.18 | Ag | 111 | CH* | CO* | CHCO* | x | QE | BEEF-vdW | E | Catalysis hub
-1.14 | 0.72 | Ag | 111 | H* | CHCO* | CH2CO* | x | QE | BEEF-vdW | E | Catalysis hub
-0.08 | 0.55 | Ag | 111 | H* | HCO* | CHOH* | x | QE | BEEF-vdW | E | Catalysis hub
-0.91 | 0.65 | Ag | 111 | H* | CH3O* | CH3OHgas | x | QE | BEEF-vdW | E | Catalysis hub
-0.03 | 0.98 | Ag | 111 | OH* | CH3* | H* | CH3O* | QE | BEEF-vdW | E | Catalysis hub
-1.13 | 0.61 | Ag | 111 | H* | OH* | H2Ogas | x | QE | BEEF-vdW | E | Catalysis hub
-1.41 | 0.43 | Ag | 111 | CH* | OH* | CHOH* | x | QE | BEEF-vdW | E | Catalysis hub
-1.75 | 0.39 | Ag | 111 | H* | CH2OH* | CH3OHgas | x | QE | BEEF-vdW | E | Catalysis hub
0.23 | 0.65 | Ag | 111 | H* | CO* | CHO* | x | QE | BEEF-vdW | E | Catalysis hub
-2.13 | 1.76 | Ag | 111 | CH3* | CH3* | C2H6gas | x | QE | BEEF-vdW | E | Catalysis hub
-1.74 | 0.62 | Ag | 111 | H* | CH3CH2* | C2H6gas | x | QE | BEEF-vdW | E | Catalysis hub
-0.35 | 0.97 | Ag | 111 | H* | CH3CH2* | H2gas | CH2CH2* | QE | BEEF-vdW | E | Catalysis hub
-1.83 | 0.77 | Ag | 111 | H* | CH2CH* | CH2CH2* | x | QE | BEEF-vdW | E | Catalysis hub
-1.3 | 0.72 | Ag | 111 | H* | CH2C* | CH2CH* | x | QE | BEEF-vdW | E | Catalysis hub
-0.96 | 0.88 | Ag | 111 | H* | CHCH* | CH2CH* | x | QE | BEEF-vdW | E | Catalysis hub
-3.7 | 0.46 | Ag | 111 | C* | CH2* | CH2C* | x | QE | BEEF-vdW | E | Catalysis hub
-1.85 | 0.42 | Ag | 111 | H* | CH3CH* | CH3CH2* | x | QE | BEEF-vdW | E | Catalysis hub
-1.3 | 0.73 | Ag | 111 | H* | CH2CH* | CH3CH* | x | QE | BEEF-vdW | E | Catalysis hub
-1.2 | 0.56 | Ag | 111 | H* | CH3C* | CH3CH* | x | QE | BEEF-vdW | E | Catalysis hub
-1.77 | 0.4 | Ag | 111 | CH* | CH3* | CH3CH* | x | QE | BEEF-vdW | E | Catalysis hub
-0.43 | 1.23 | Ag | 111 | H* | CH2C* | CH3C* | x | QE | BEEF-vdW | E | Catalysis hub
-2.24 | 0.58 | Ag | 111 | C* | CH3* | CH3C* | x | QE | BEEF-vdW | E | Catalysis hub
-0.84 | 1.11 | Ag | 111 | H* | CHC* | CHCH* | x | QE | BEEF-vdW | E | Catalysis hub
-1.66 | 0.86 | Ag | 111 | H* | CC* | CHC* | x | QE | BEEF-vdW | E | Catalysis hub
-1.41 | 0.94 | Au | 211 | C* | H* | CH* | x | DACAPO | RPBE | E | Catalysis hub
-1.71 | 0.87 | Au | 111 | C* | H* | CH* | x | DACAPO | RPBE | E | Catalysis hub
-1.96 | 0.55 | Au | 211 | H* | CCH3* | CH2CH2* | x | DACAPO | RPBE | E | Catalysis hub
-0.75 | 0.86 | Au | 111 | H* | CH* | CH2* | x | DACAPO | RPBE | E | Catalysis hub
-1.3 | 1.05 | Au | 211 | H* | CH* | CH2* | x | DACAPO | RPBE | E | Catalysis hub
-1.81 | 1.09 | Au | 211 | CH* | CH* | CHCH* | x | DACAPO | RPBE | E | Catalysis hub
-2.91 | 0.9 | Au | 211 | C* | CH* | CCH* | x | DACAPO | RPBE | E | Catalysis hub
-1.23 | 0.48 | Au | 211 | H* | CH2* | CH3* | x | DACAPO | RPBE | E | Catalysis hub
-1.47 | 0.63 | Au | 111 | H* | CH2* | CH3* | x | DACAPO | RPBE | E | Catalysis hub
-2.07 | 0.48 | Au | 211 | CH2* | CH2* | CH2CH2* | x | DACAPO | RPBE | E | Catalysis hub
-1.92 | 0.98 | Au | 211 | C* | CH2* | CCH2* | x | DACAPO | RPBE | E | Catalysis hub
-2.38 | 1.23 | Au | 211 | CH* | CH2* | CHCH2* | x | DACAPO | RPBE | E | Catalysis hub
-0.56 | 0.87 | Au | 211 | H* | CH2CH2* | CH2CH3* | x | DACAPO | RPBE | E | Catalysis hub
-1.24 | 0.55 | Au | 211 | H* | CH2CH3* | CH3CH3gas | x | DACAPO | RPBE | E | Catalysis hub
-1.48 | 2.5 | Au | 211 | CH3* | CH2CH3* | CH3CH2CH3gas | x | DACAPO | RPBE | E | Catalysis hub
-1.2 | 0.63 | Au | 211 | H* | CH3* | CH4gas | x | DACAPO | RPBE | E | Catalysis hub
-1.39 | 0.72 | Au | 211 | CH2* | CH3* | CH2CH3* | x | DACAPO | RPBE | E | Catalysis hub
-1.52 | 0.71 | Au | 111 | H* | CH3* | CH4gas | x | DACAPO | RPBE | E | Catalysis hub
-1.53 | 0.97 | Au | 211 | CH* | CH3* | CHCH3* | x | DACAPO | RPBE | E | Catalysis hub
-1.59 | 0.94 | Au | 211 | C* | CH3* | CCH3* | x | DACAPO | RPBE | E | Catalysis hub
-1.4 | 2.21 | Au | 211 | CH3* | x | CH3CH3gas | x | DACAPO | RPBE | E | Catalysis hub
0.16 | 0.58 | Au | 211 | H* | CO* | HCO* | x | DACAPO | RPBE | E | Catalysis hub
-2.82 | 0.27 | Au | 211 | O* | CO* | CO2gas | x | DACAPO | RPBE | E | Catalysis hub
-3.29 | 0.09 | Au | 111 | O* | CO* | CO2gas | x | DACAPO | RPBE | E | Catalysis hub
-1.39 | 0.78 | Au | 111 | H* | O* | OH* | x | DACAPO | RPBE | E | Catalysis hub
-1.77 | 0.47 | Au | 211 | H* | O* | OH* | x | DACAPO | RPBE | E | Catalysis hub
-3.38 | 1.24 | Au | 211 | O* | CH* | OCH* | x | DACAPO | RPBE | E | Catalysis hub
-4.41 | 0.83 | Au | 211 | C* | O* | COgas | x | DACAPO | RPBE | E | Catalysis hub
-4.78 | 0.83 | Au | 211 | C* | O* | CO* | x | DACAPO | RPBE | E | Catalysis hub
-1.04 | 0.78 | Au | 211 | H* | OH* | H2Ogas | x | DACAPO | RPBE | E | Catalysis hub
-1.1 | 0.78 | Au | 211 | H* | OH* | H2O* | x | DACAPO | RPBE | E | Catalysis hub
-1.56 | 0.44 | Au | 111 | H* | OH* | H2Ogas | x | DACAPO | RPBE | E | Catalysis hub
-1.58 | 0.44 | Au | 111 | H* | OH* | H2O* | x | DACAPO | RPBE | E | Catalysis hub
-1.55 | 2.72 | Au | 111 | CH3* | CH3* | C2H6gas | x | QE | BEEF-vdW | E | Catalysis hub
-1.41 | 0.64 | Au | 111 | H* | CH3CH2* | C2H6gas | x | QE | BEEF-vdW | E | Catalysis hub
-3.03 | 0.96 | Au | 111 | C* | C* | CC* | x | QE | BEEF-vdW | E | Catalysis hub
-0.05 | 1.14 | Au | 111 | H* | CH3CH2* | H2gas | CH2CH2* | QE | BEEF-vdW | E | Catalysis hub
-1.59 | 0.6 | Au | 111 | H* | CH2CH* | CH2CH2* | x | QE | BEEF-vdW | E | Catalysis hub
-1.28 | 0.72 | Au | 111 | H* | CH2C* | CH2CH* | x | QE | BEEF-vdW | E | Catalysis hub
-1.24 | 0.72 | Au | 111 | H* | CHCH* | CH2CH* | x | QE | BEEF-vdW | E | Catalysis hub
-2.96 | 0.72 | Au | 111 | C* | CH2* | CH2C* | x | QE | BEEF-vdW | E | Catalysis hub
-1.73 | 0.44 | Au | 111 | H* | CH3CH* | CH3CH2* | x | QE | BEEF-vdW | E | Catalysis hub
-1.92 | 1.77 | Au | 111 | CH2* | CH3* | CH3CH2* | x | QE | BEEF-vdW | E | Catalysis hub
-0.54 | 0.98 | Au | 111 | H* | CH2CH* | CH3CH* | x | QE | BEEF-vdW | E | Catalysis hub
-0.89 | 0.57 | Au | 111 | H* | CH3C* | CH3CH* | x | QE | BEEF-vdW | E | Catalysis hub
-0.93 | 1.2 | Au | 111 | H* | CH2C* | CH3C* | x | QE | BEEF-vdW | E | Catalysis hub
-2.12 | 0.68 | Au | 111 | C* | CH3* | CH3C* | x | QE | BEEF-vdW | E | Catalysis hub
-2.21 | 0.69 | Au | 111 | CH* | CH* | CHCH* | x | QE | BEEF-vdW | E | Catalysis hub
-1.16 | 0.96 | Au | 111 | H* | CHC* | CHCH* | x | QE | BEEF-vdW | E | Catalysis hub
-2.86 | 0.84 | Au | 111 | C* | CH* | CHC* | x | QE | BEEF-vdW | E | Catalysis hub
-0.46 | 0.87 | Co | 111 | H* | CH3CH2* | C2H6gas | x | QE | BEEF-vdW | E | Catalysis hub
-0.72 | 1.24 | Co | 111 | C* | C* | CC* | x | QE | BEEF-vdW | E | Catalysis hub
-1.36 | 0.03 | Co | 111 | CH2* | CH2* | CH2CH2* | x | QE | BEEF-vdW | E | Catalysis hub
-1.34 | 0.58 | Co | 111 | C* | CH2* | CH2C* | x | QE | BEEF-vdW | E | Catalysis hub
-0.07 | 0.91 | Co | 111 | H* | CHC* | CH2C* | x | QE | BEEF-vdW | E | Catalysis hub
0.04 | 0.54 | Co | 111 | H* | CH2CH2* | CH3CH2* | x | QE | BEEF-vdW | E | Catalysis hub
-0.14 | 1.89 | Co | 111 | CH2CH2* | x | CH3CH* | x | QE | BEEF-vdW | E | Catalysis hub
0.38 | 0.68 | Co | 111 | H* | CH3C* | CH3CH* | x | QE | BEEF-vdW | E | Catalysis hub
-0.45 | 0.83 | Co | 111 | H* | CHC* | CHCH* | x | QE | BEEF-vdW | E | Catalysis hub
-0.9 | 0.8 | Co | 111 | C* | CH* | CHC* | x | QE | BEEF-vdW | E | Catalysis hub
-0.15 | 1.64 | Co | 211 | C* | O* | CO* | x | DACAPO | RPBE | E | Catalysis hub
1.39 | 1.64 | Co | 211 | C* | O* | COgas | x | DACAPO | RPBE | E | Catalysis hub
0.15 | 1.75 | Co | 211 | C* | CH* | CCH* | x | DACAPO | RPBE | E | Catalysis hub
1.11 | 1.48 | Co | 211 | O* | CO* | CO2gas | x | DACAPO | RPBE | E | Catalysis hub
-0.74 | 0.87 | Cu | 211 | C* | H* | CH* | x | DACAPO | RPBE | E | Catalysis hub
-1.43 | 0.78 | Cu | 111 | C* | H* | CH* | x | DACAPO | RPBE | E | Catalysis hub
-1.39 | 0.53 | Cu | 211 | H* | CCH3* | CH2CH2* | x | DACAPO | RPBE | E | Catalysis hub
-0.42 | 0.63 | Cu | 211 | H* | CH* | CH2* | x | DACAPO | RPBE | E | Catalysis hub
-0.41 | 0.76 | Cu | 111 | H* | CH* | CH2* | x | DACAPO | RPBE | E | Catalysis hub
-1.27 | 0.76 | Cu | 211 | CH* | CH* | CHCH* | x | DACAPO | RPBE | E | Catalysis hub
-1.89 | 0.91 | Cu | 211 | C* | CH* | CCH* | x | DACAPO | RPBE | E | Catalysis hub
-1.19 | 0.34 | Cu | 211 | H* | CH2* | CH3* | x | DACAPO | RPBE | E | Catalysis hub
-0.96 | 0.61 | Cu | 111 | H* | CH2* | CH3* | x | DACAPO | RPBE | E | Catalysis hub
-1.52 | 0.85 | Cu | 211 | C* | CH2* | CCH2* | x | DACAPO | RPBE | E | Catalysis hub
-1.93 | 0.87 | Cu | 211 | CH* | CH2* | CHCH2* | x | DACAPO | RPBE | E | Catalysis hub
-0.3 | 0.59 | Cu | 211 | H* | CH2CH2* | CH2CH3* | x | DACAPO | RPBE | E | Catalysis hub
-1.05 | 0.67 | Cu | 211 | H* | CH2CH3* | CH3CH3gas | x | DACAPO | RPBE | E | Catalysis hub
-1.32 | 1.68 | Cu | 211 | CH3* | CH2CH3* | CH3CH2CH3gas | x | DACAPO | RPBE | E | Catalysis hub
-0.69 | 0.9 | Cu | 211 | CH* | CH3* | CHCH3* | x | DACAPO | RPBE | E | Catalysis hub
-0.76 | 0.83 | Cu | 211 | C* | CH3* | CCH3* | x | DACAPO | RPBE | E | Catalysis hub
-0.91 | 0.79 | Cu | 211 | H* | CH3* | CH4gas | x | DACAPO | RPBE | E | Catalysis hub
-1.21 | 0.73 | Cu | 111 | H* | CH3* | CH4gas | x | DACAPO | RPBE | E | Catalysis hub
-1.14 | 1.81 | Cu | 211 | CH3* | x | CH3CH3gas | x | DACAPO | RPBE | E | Catalysis hub
0.57 | 0.92 | Cu | 211 | H* | CO* | HCO* | x | DACAPO | RPBE | E | Catalysis hub
1.39 | 2.12 | Cu | 211 | H* | CO* | COH* | x | DACAPO | RPBE | E | Catalysis hub
-0.85 | 0.71 | Cu | 211 | O* | CO* | CO2gas | x | DACAPO | RPBE | E | Catalysis hub
-1.29 | 0.53 | Cu | 111 | O* | CO* | CO2gas | x | DACAPO | RPBE | E | Catalysis hub
-0.63 | 0.73 | Cu | 211 | H* | COH* | HCOH* | x | DACAPO | RPBE | E | Catalysis hub
-0.91 | 0.76 | Cu | 211 | H* | O* | OH* | x | DACAPO | RPBE | E | Catalysis hub
-0.68 | 1.05 | Cu | 111 | H* | O* | OH* | x | DACAPO | RPBE | E | Catalysis hub
-0.89 | 0.33 | Cu | 211 | H* | H2CO* | H3CO* | x | DACAPO | RPBE | E | Catalysis hub
-0.03 | 1.19 | Cu | 211 | H* | H2CO* | H2COH* | x | DACAPO | RPBE | E | Catalysis hub
-0.82 | 0.82 | Cu | 211 | H* | H2COH* | CH3OHgas | x | DACAPO | RPBE | E | Catalysis hub
0.03 | 1.33 | Cu | 211 | H* | H3CO* | CH3OHgas | x | DACAPO | RPBE | E | Catalysis hub
-0.28 | 0.57 | Cu | 211 | H* | HCO* | H2CO* | x | DACAPO | RPBE | E | Catalysis hub
0.19 | 1.25 | Cu | 211 | H* | HCO* | HCOH* | x | DACAPO | RPBE | E | Catalysis hub
-0.5 | 0.42 | Cu | 211 | H* | HCOH* | H2COH* | x | DACAPO | RPBE | E | Catalysis hub
-0.58 | 1.22 | Cu | 211 | O* | CH3* | OCH3* | x | DACAPO | RPBE | E | Catalysis hub
-0.85 | 1.45 | Cu | 211 | O* | CH* | OCH* | x | DACAPO | RPBE | E | Catalysis hub
-0.77 | 1.61 | Cu | 211 | O* | CH2* | CH2Ogas | x | DACAPO | RPBE | E | Catalysis hub
0.1 | 0.9 | Cu | 211 | H* | OH* | H2Ogas | x | DACAPO | RPBE | E | Catalysis hub
-0.09 | 0.9 | Cu | 211 | H* | OH* | H2O* | x | DACAPO | RPBE | E | Catalysis hub
-0.22 | 1.09 | Cu | 111 | H* | OH* | H2Ogas | x | DACAPO | RPBE | E | Catalysis hub
-0.26 | 1.09 | Cu | 111 | H* | OH* | H2O* | x | DACAPO | RPBE | E | Catalysis hub
1.27 | 1.47 | Cu | 211 | OCH2CH2O* | x | CH2O* | CH2O* | DACAPO | RPBE | E | Catalysis hub
-0.13 | 0.23 | Cu | 211 | OCCH2O* | x | CO* | CH2O* | DACAPO | RPBE | E | Catalysis hub
1.19 | 1.56 | Cu | 211 | OCHCH2O* | x | CHO* | CH2O* | DACAPO | RPBE | E | Catalysis hub
1.51 | 2.08 | Cu | 211 | OCHCHO* | x | CHO* | CHO* | DACAPO | RPBE | E | Catalysis hub
-0.12 | 0.56 | Cu | 211 | OCCHO* | x | CO* | CHO* | DACAPO | RPBE | E | Catalysis hub
-1.16 | 0.38 | Cu | 211 | OCCO* | x | CO* | CO* | DACAPO | RPBE | E | Catalysis hub
-0.54 | 0.59 | Cu | 111 | H* | CO2gas | HCOO* | x | DACAPO | RPBE | E | Catalysis hub
0.33 | 1.47 | Cu | 111 | H* | CO2gas | COOH* | x | DACAPO | RPBE | E | Catalysis hub
0.12 | 1.44 | Cu | 211 | H* | CO2gas | COOH* | x | DACAPO | RPBE | E | Catalysis hub
-0.88 | 0.44 | Cu | 211 | H* | CO2gas | HCOO* | x | DACAPO | RPBE | E | Catalysis hub
0.17 | 0.76 | Cu | 211 | H* | COOH* | HCOOHgas | x | DACAPO | RPBE | E | Catalysis hub
-0.37 | 0.69 | Cu | 111 | H* | COOH* | HCOOHgas | x | DACAPO | RPBE | E | Catalysis hub
1.15 | 1.31 | Cu | 211 | H* | HCOO* | HCOOHgas | x | DACAPO | RPBE | E | Catalysis hub
0.49 | 0.93 | Cu | 111 | H* | HCOO* | HCOOHgas | x | DACAPO | RPBE | E | Catalysis hub
0.13 | 0.54 | Cu | 211 | CO* | OH* | COOH* | x | DACAPO | RPBE | E | Catalysis hub
0.04 | 0.51 | Cu | 111 | CO* | OH* | COOH* | x | DACAPO | RPBE | E | Catalysis hub
-1.4 | 0.38 | Cu | 111 | CH* | CO* | CHCO* | x | QE | BEEF-vdW | E | Catalysis hub
-1.16 | 0.58 | Cu | 111 | H* | CH2CO* | CH3CO* | x | QE | BEEF-vdW | E | Catalysis hub
-0.78 | 0.49 | Cu | 111 | H* | CH3CO* | CH3CHO* | x | QE | BEEF-vdW | E | Catalysis hub
-0.22 | 1.37 | Cu | 111 | OH* | CH3* | H* | CH3O* | QE | BEEF-vdW | E | Catalysis hub
-0.37 | 0.79 | Cu | 111 | CH* | OH* | CHOH* | x | QE | BEEF-vdW | E | Catalysis hub
-1.12 | 0.38 | Cu | 111 | H* | CH2OH* | CH3OHgas | x | QE | BEEF-vdW | E | Catalysis hub
-1.46 | 2.05 | Cu | 111 | CH3* | CH3* | C2H6gas | x | QE | BEEF-vdW | E | Catalysis hub
-1.05 | 1.1 | Cu | 111 | H* | CH3CH2* | C2H6gas | x | QE | BEEF-vdW | E | Catalysis hub
0.31 | 1.66 | Cu | 111 | H* | CH3CH2* | H2gas | CH2CH2* | QE | BEEF-vdW | E | Catalysis hub
-2.1 | 0.14 | Cu | 111 | CH2* | CH2* | CH2CH2* | x | QE | BEEF-vdW | E | Catalysis hub
-0.9 | 0.93 | Cu | 111 | H* | CH2CH* | CH2CH2* | x | QE | BEEF-vdW | E | Catalysis hub
-0.46 | 1.2 | Cu | 111 | H* | CH2C* | CH2CH* | x | QE | BEEF-vdW | E | Catalysis hub
-1.7 | 0.32 | Cu | 111 | CH* | CH2* | CH2CH* | x | QE | BEEF-vdW | E | Catalysis hub
-2.42 | 0.52 | Cu | 111 | C* | CH2* | CH2C* | x | QE | BEEF-vdW | E | Catalysis hub
-0.89 | 0.58 | Cu | 111 | H* | CH3CH* | CH3CH2* | x | QE | BEEF-vdW | E | Catalysis hub
-1.34 | 0.5 | Cu | 111 | CH2* | CH3* | CH3CH2* | x | QE | BEEF-vdW | E | Catalysis hub
-0.18 | 0.88 | Cu | 111 | H* | CH2CH* | CH3CH* | x | QE | BEEF-vdW | E | Catalysis hub
-0.26 | 0.69 | Cu | 111 | H* | CH3C* | CH3CH* | x | QE | BEEF-vdW | E | Catalysis hub
-0.95 | 0.53 | Cu | 111 | CH* | CH3* | CH3CH* | x | QE | BEEF-vdW | E | Catalysis hub
-0.39 | 1.06 | Cu | 111 | H* | CH2C* | CH3C* | x | QE | BEEF-vdW | E | Catalysis hub
-1.87 | 0.57 | Cu | 111 | C* | CH3* | CH3C* | x | QE | BEEF-vdW | E | Catalysis hub
-1.84 | 0.39 | Cu | 111 | CH* | CH* | CHCH* | x | QE | BEEF-vdW | E | Catalysis hub
-0.64 | 1.17 | Cu | 111 | H* | CHC* | CHCH* | x | QE | BEEF-vdW | E | Catalysis hub
-0.7 | 0.92 | Cu | 111 | H* | CC* | CHC* | x | QE | BEEF-vdW | E | Catalysis hub
0.39 | 1.34 | Ir | 211 | H* | O* | OH* | x | DACAPO | RPBE | E | Catalysis hub
1.29 | 1.46 | Ir | 211 | C* | O* | COgas | x | DACAPO | RPBE | E | Catalysis hub
-0.98 | 1.46 | Ir | 211 | C* | O* | CO* | x | DACAPO | RPBE | E | Catalysis hub
1.06 | 1.3 | Ir | 211 | H* | OH* | H2Ogas | x | DACAPO | RPBE | E | Catalysis hub
0.78 | 1.3 | Ir | 211 | H* | OH* | H2O* | x | DACAPO | RPBE | E | Catalysis hub
-0.26 | 0.42 | Ir | 111 | H* | OH* | H2Ogas | x | DACAPO | RPBE | E | Catalysis hub
-0.35 | 0.42 | Ir | 111 | H* | OH* | H2O* | x | DACAPO | RPBE | E | Catalysis hub
0.32 | 0.67 | Ir | 111 | H* | CHO* | CH2O* | x | QE | BEEF-vdW | E | Catalysis hub
1.13 | 1.73 | Ir | 111 | CH* | CO* | CHCO* | x | QE | BEEF-vdW | E | Catalysis hub
-0.02 | 0.51 | Ir | 111 | H* | CHCO* | CH2CO* | x | QE | BEEF-vdW | E | Catalysis hub
0.08 | 0.32 | Ir | 111 | H* | HCO* | CHOH* | x | QE | BEEF-vdW | E | Catalysis hub
-0.34 | 0.61 | Ir | 111 | H* | CH3* | CH4gas | x | QE | BEEF-vdW | E | Catalysis hub
0.26 | 0.79 | Ir | 111 | CH* | OH* | CHOH* | x | QE | BEEF-vdW | E | Catalysis hub
-0.19 | 2.68 | Ir | 111 | CH3* | CH3* | C2H6gas | x | QE | BEEF-vdW | E | Catalysis hub
-0.06 | 0.85 | Ir | 111 | H* | CH3CH2* | C2H6gas | x | QE | BEEF-vdW | E | Catalysis hub
0.89 | 2.04 | Ir | 111 | C* | C* | CC* | x | QE | BEEF-vdW | E | Catalysis hub
-0.48 | 1.21 | Ir | 111 | CH2* | CH2* | CH2CH2* | x | QE | BEEF-vdW | E | Catalysis hub
-0.07 | 0.46 | Ir | 111 | H* | CH2CH* | CH2CH2* | x | QE | BEEF-vdW | E | Catalysis hub
0.39 | 1.79 | Ir | 111 | H* | CH2C* | CH2CH* | x | QE | BEEF-vdW | E | Catalysis hub
0.21 | 1.19 | Ir | 111 | H* | CHCH* | CH2CH* | x | QE | BEEF-vdW | E | Catalysis hub
-0.84 | 1.49 | Ir | 111 | C* | CH2* | CH2C* | x | QE | BEEF-vdW | E | Catalysis hub
-0.86 | 0.99 | Ir | 111 | H* | CHC* | CH2C* | x | QE | BEEF-vdW | E | Catalysis hub
0.01 | 0.77 | Ir | 111 | H* | CH2CH2* | CH3CH2* | x | QE | BEEF-vdW | E | Catalysis hub
-0.07 | 0.52 | Ir | 111 | H* | CH3CH* | CH3CH2* | x | QE | BEEF-vdW | E | Catalysis hub
-0.3 | 1.94 | Ir | 111 | CH2* | CH3* | CH3CH2* | x | QE | BEEF-vdW | E | Catalysis hub
0.02 | 0.68 | Ir | 111 | H* | CH2CH* | CH3CH* | x | QE | BEEF-vdW | E | Catalysis hub
0.72 | 0.81 | Ir | 111 | H* | CH3C* | CH3CH* | x | QE | BEEF-vdW | E | Catalysis hub
0.27 | 1.35 | Ir | 111 | CH* | CH3* | CH3CH* | x | QE | BEEF-vdW | E | Catalysis hub
-0.31 | 0.78 | Ir | 111 | H* | CH2C* | CH3C* | x | QE | BEEF-vdW | E | Catalysis hub
-0.98 | 1.24 | Ir | 111 | C* | CH3* | CH3C* | x | QE | BEEF-vdW | E | Catalysis hub
0.37 | 1.7 | Ir | 111 | CH* | CH* | CHCH* | x | QE | BEEF-vdW | E | Catalysis hub
-0.68 | 1.14 | Ir | 111 | H* | CHC* | CHCH* | x | QE | BEEF-vdW | E | Catalysis hub
-0.9 | 0.76 | Ir | 111 | H* | CC* | CHC* | x | QE | BEEF-vdW | E | Catalysis hub
0.51 | 1.99 | Ir | 111 | C* | CH* | CHC* | x | QE | BEEF-vdW | E | Catalysis hub
-0.74 | 1.71 | Ni | 111 | CH3* | CH3* | C2H6gas | x | QE | BEEF-vdW | E | Catalysis hub
-0.61 | 1.13 | Ni | 111 | C* | C* | CC* | x | QE | BEEF-vdW | E | Catalysis hub
-0.83 | 0.54 | Ni | 111 | CH2* | CH2* | CH2CH2* | x | QE | BEEF-vdW | E | Catalysis hub
-0.55 | 0.38 | Ni | 111 | H* | CH2CH* | CH2CH2* | x | QE | BEEF-vdW | E | Catalysis hub
-0.26 | 0.86 | Ni | 111 | H* | CHC* | CH2C* | x | QE | BEEF-vdW | E | Catalysis hub
0.11 | 0.69 | Ni | 111 | H* | CH2CH2* | CH3CH2* | x | QE | BEEF-vdW | E | Catalysis hub
-0.15 | 1.88 | Ni | 111 | CH2CH2* | x | CH3CH* | x | QE | BEEF-vdW | E | Catalysis hub
0.5 | 0.77 | Ni | 111 | H* | CH3C* | CH3CH* | x | QE | BEEF-vdW | E | Catalysis hub
-0.22 | 0.82 | Ni | 111 | CH* | CH3* | CH3CH* | x | QE | BEEF-vdW | E | Catalysis hub
-1.33 | 1.01 | Ni | 111 | C* | CH3* | CH3C* | x | QE | BEEF-vdW | E | Catalysis hub
-0.46 | 0.86 | Ni | 111 | H* | CHC* | CHCH* | x | QE | BEEF-vdW | E | Catalysis hub
-0.64 | 0.92 | Ni | 111 | C* | CH* | CHC* | x | QE | BEEF-vdW | E | Catalysis hub
0.93 | 1.34 | Ni | 211 | O* | CO* | CO2gas | x | DACAPO | RPBE | E | Catalysis hub
0.35 | 1.14 | Ni | 211 | H* | CH* | CH2* | x | DACAPO | RPBE | E | Catalysis hub
-0.12 | 0.68 | Ni | 111 | H* | CH2* | CH3* | x | DACAPO | RPBE | E | Catalysis hub
-0.48 | 1.7 | Ni | 211 | C* | O* | CO* | x | DACAPO | RPBE | E | Catalysis hub
0.19 | 1.1 | Ni | 111 | H* | OH* | H2Ogas | x | DACAPO | RPBE | E | Catalysis hub
0.92 | 1.27 | Ni | 211 | H* | OH* | H2Ogas | x | DACAPO | RPBE | E | Catalysis hub
0.38 | 1.27 | Ni | 111 | O* | CO* | CO2gas | x | DACAPO | RPBE | E | Catalysis hub
0.15 | 1.1 | Ni | 111 | H* | OH* | H2O* | x | DACAPO | RPBE | E | Catalysis hub
0.35 | 0.69 | Ni | 111 | H* | CH* | CH2* | x | DACAPO | RPBE | E | Catalysis hub
0.24 | 1.22 | Ni | 111 | H* | O* | OH* | x | DACAPO | RPBE | E | Catalysis hub
0.6 | 1.27 | Ni | 211 | H* | OH* | H2O* | x | DACAPO | RPBE | E | Catalysis hub
-0.59 | 0.8 | Ni | 111 | C* | H* | CH* | x | DACAPO | RPBE | E | Catalysis hub
1.21 | 1.7 | Ni | 211 | C* | O* | COgas | x | DACAPO | RPBE | E | Catalysis hub
-0.54 | 0.73 | Ni | 111 | H* | CH3* | CH4gas | x | DACAPO | RPBE | E | Catalysis hub
-0.25 | 0.92 | Ni | 211 | H* | O* | OH* | x | DACAPO | RPBE | E | Catalysis hub
-0.33 | 0.7 | Ni | 211 | H* | CH2* | CH3* | x | DACAPO | RPBE | E | Catalysis hub
0.04 | 1.17 | Ni | 211 | H* | CH3* | CH4gas | x | DACAPO | RPBE | E | Catalysis hub
0.45 | 1.13 | Pd | 211 | C* | H* | CH* | x | DACAPO | RPBE | E | Catalysis hub
-0.39 | 0.99 | Pd | 111 | C* | H* | CH* | x | DACAPO | RPBE | E | Catalysis hub
0.3 | 0.9 | Pd | 111 | H* | CH* | CH2* | x | DACAPO | RPBE | E | Catalysis hub
0.16 | 0.93 | Pd | 211 | H* | CH* | CH2* | x | DACAPO | RPBE | E | Catalysis hub
-0.04 | 0.7 | Pd | 211 | H* | CH2* | CH3* | x | DACAPO | RPBE | E | Catalysis hub
-0.33 | 0.71 | Pd | 111 | H* | CH2* | CH3* | x | DACAPO | RPBE | E | Catalysis hub
-0.34 | 0.49 | Pd | 211 | H* | CH3* | CH4gas | x | DACAPO | RPBE | E | Catalysis hub
-0.53 | 0.61 | Pd | 111 | H* | CH3* | CH4gas | x | DACAPO | RPBE | E | Catalysis hub
0.94 | 1.06 | Pd | 211 | H* | CO* | HCO* | x | DACAPO | RPBE | E | Catalysis hub
-0.44 | 1.19 | Pd | 211 | O* | CO* | CO2gas | x | DACAPO | RPBE | E | Catalysis hub
-0.74 | 1.1 | Pd | 111 | O* | CO* | CO2gas | x | DACAPO | RPBE | E | Catalysis hub
-0.22 | 0.96 | Pd | 111 | H* | O* | OH* | x | DACAPO | RPBE | E | Catalysis hub
-0.79 | 0.62 | Pd | 211 | H* | O* | OH* | x | DACAPO | RPBE | E | Catalysis hub
0.14 | 0.82 | Pd | 211 | H* | H2CO* | H3CO* | x | DACAPO | RPBE | E | Catalysis hub
-0.12 | 1.04 | Pd | 211 | H* | H3CO* | CH3OHgas | x | DACAPO | RPBE | E | Catalysis hub
0.42 | 0.98 | Pd | 211 | H* | HCO* | H2CO* | x | DACAPO | RPBE | E | Catalysis hub
-0.21 | 1.48 | Pd | 211 | C* | O* | COgas | x | DACAPO | RPBE | E | Catalysis hub
-0.68 | 1.11 | Pd | 211 | O* | CH3* | OCH3* | x | DACAPO | RPBE | E | Catalysis hub
-0.48 | 1.86 | Pd | 211 | O* | CH2* | CH2Ogas | x | DACAPO | RPBE | E | Catalysis hub
-0.97 | 1.86 | Pd | 211 | O* | CH2* | OCH2* | x | DACAPO | RPBE | E | Catalysis hub
-1.93 | 1.48 | Pd | 211 | C* | O* | CO* | x | DACAPO | RPBE | E | Catalysis hub
0.11 | 0.93 | Pd | 211 | H* | OH* | H2Ogas | x | DACAPO | RPBE | E | Catalysis hub
-0.07 | 0.93 | Pd | 211 | H* | OH* | H2O* | x | DACAPO | RPBE | E | Catalysis hub
-0.54 | 0.64 | Pd | 111 | H* | OH* | H2Ogas | x | DACAPO | RPBE | E | Catalysis hub
-0.62 | 0.64 | Pd | 111 | H* | OH* | H2O* | x | DACAPO | RPBE | E | Catalysis hub
0.22 | 0.94 | Pd | 111 | H* | CO2gas | COOH* | x | DACAPO | RPBE | E | Catalysis hub
-0.11 | 0.63 | Pd | 211 | H* | CO2gas | COOH* | x | DACAPO | RPBE | E | Catalysis hub
0.35 | 1.27 | Pd | 111 | H* | CO2gas | HCOO* | x | DACAPO | RPBE | E | Catalysis hub
-0.23 | 0.77 | Pd | 211 | H* | CO2gas | HCOO* | x | DACAPO | RPBE | E | Catalysis hub
0.71 | 0.85 | Pd | 111 | H* | COOH* | HCOOHgas | x | DACAPO | RPBE | E | Catalysis hub
0.97 | 1.12 | Pd | 211 | H* | HCOO* | HCOOHgas | x | DACAPO | RPBE | E | Catalysis hub
0.58 | 0.8 | Pd | 111 | H* | HCOO* | HCOOHgas | x | DACAPO | RPBE | E | Catalysis hub
0.15 | 1.01 | Pd | 111 | CO* | OH* | COOH* | x | DACAPO | RPBE | E | Catalysis hub
0.17 | 1.16 | Pd | 211 | CO* | OH* | COOH* | x | DACAPO | RPBE | E | Catalysis hub
-0.16 | 0.75 | Pd | 111 | H* | CH3CHOH* | CH3CH2OH* | x | QE | BEEF-vdW | E | Catalysis hub
0.97 | 1.56 | Pd | 111 | CH* | CO* | CHCO* | x | QE | BEEF-vdW | E | Catalysis hub
-0.29 | 0.79 | Pd | 111 | H* | CH2* | CH3* | x | QE | BEEF-vdW | E | Catalysis hub
0.59 | 0.91 | Pd | 111 | H* | CH3CO* | CH3CHO* | x | QE | BEEF-vdW | E | Catalysis hub
-0.09 | 1.55 | Pd | 111 | OH* | CH3* | H* | CH3O* | QE | BEEF-vdW | E | Catalysis hub
-0.22 | 0.79 | Pd | 111 | H* | OH* | H2Ogas | x | QE | BEEF-vdW | E | Catalysis hub
-0.28 | 0.68 | Pd | 111 | H* | CH3* | CH4gas | x | QE | BEEF-vdW | E | Catalysis hub
-0.29 | 0.97 | Pd | 111 | CH* | OH* | CHOH* | x | QE | BEEF-vdW | E | Catalysis hub
1.23 | 1.36 | Pd | 111 | H* | CO* | CHO* | x | QE | BEEF-vdW | E | Catalysis hub
-0.6 | 2.14 | Pd | 111 | CH3* | CH3* | C2H6gas | x | QE | BEEF-vdW | E | Catalysis hub
-0.18 | 0.83 | Pd | 111 | H* | CH3CH2* | C2H6gas | x | QE | BEEF-vdW | E | Catalysis hub
0.65 | 2.09 | Pd | 111 | C* | C* | CC* | x | QE | BEEF-vdW | E | Catalysis hub
-1.18 | 0.99 | Pd | 111 | CH2* | CH2* | CH2CH2* | x | QE | BEEF-vdW | E | Catalysis hub
-0.47 | 0.94 | Pd | 111 | H* | CH2CH* | CH2CH2* | x | QE | BEEF-vdW | E | Catalysis hub
-0.34 | 1.21 | Pd | 111 | CH* | CH2* | CH2CH* | x | QE | BEEF-vdW | E | Catalysis hub
0.05 | 0.89 | Pd | 111 | H* | CHCH* | CH2CH* | x | QE | BEEF-vdW | E | Catalysis hub
-0.68 | 0.86 | Pd | 111 | H* | CHC* | CH2C* | x | QE | BEEF-vdW | E | Catalysis hub
0.11 | 0.93 | Pd | 111 | H* | CH2CH2* | CH3CH2* | x | QE | BEEF-vdW | E | Catalysis hub
-0.23 | 0.9 | Pd | 111 | H* | CH3CH* | CH3CH2* | x | QE | BEEF-vdW | E | Catalysis hub
-0.13 | 0.9 | Pd | 111 | H* | CH2CH* | CH3CH* | x | QE | BEEF-vdW | E | Catalysis hub
0.61 | 1.1 | Pd | 111 | H* | CH3C* | CH3CH* | x | QE | BEEF-vdW | E | Catalysis hub
-0.58 | 0.96 | Pd | 111 | H* | CH2C* | CH3C* | x | QE | BEEF-vdW | E | Catalysis hub
-0.04 | 1.68 | Pd | 111 | CH* | CH* | CHCH* | x | QE | BEEF-vdW | E | Catalysis hub
-0.58 | 0.95 | Pd | 111 | H* | CHC* | CHCH* | x | QE | BEEF-vdW | E | Catalysis hub
-0.87 | 0.91 | Pd | 111 | H* | CC* | CHC* | x | QE | BEEF-vdW | E | Catalysis hub
0.16 | 1.86 | Pd | 111 | C* | CH* | CHC* | x | QE | BEEF-vdW | E | Catalysis hub
2.72 | 5.44 | Pt | 111 | H* | x | Hgas | x | DACAPO | PW91 | E | Catalysis hub
2.91 | 5.82 | Pt | 100 | H* | x | Hgas | x | DACAPO | PW91 | E | Catalysis hub
-0.35 | 1.52 | Pt | 211 | C* | H* | CH* | x | DACAPO | RPBE | E | Catalysis hub
-0.58 | 1.29 | Pt | 111 | C* | H* | CH* | x | DACAPO | RPBE | E | Catalysis hub
-0.18 | 1.4 | Pt | 211 | H* | CCH3* | CH2CH2* | x | DACAPO | RPBE | E | Catalysis hub
0.33 | 0.92 | Pt | 111 | H* | CH* | CH2* | x | DACAPO | RPBE | E | Catalysis hub
0.07 | 1.66 | Pt | 211 | H* | CH* | CH2* | x | DACAPO | RPBE | E | Catalysis hub
0.52 | 2.19 | Pt | 211 | CH* | CH* | CHCH* | x | DACAPO | RPBE | E | Catalysis hub
-0.48 | 1.97 | Pt | 211 | C* | CH* | CCH* | x | DACAPO | RPBE | E | Catalysis hub
0.2 | 0.68 | Pt | 211 | H* | CH2* | CH3* | x | DACAPO | RPBE | E | Catalysis hub
-0.31 | 0.67 | Pt | 111 | H* | CH2* | CH3* | x | DACAPO | RPBE | E | Catalysis hub
0.06 | 1.64 | Pt | 211 | CH2* | CH2* | CH2CH2* | x | DACAPO | RPBE | E | Catalysis hub
-0.12 | 1.92 | Pt | 211 | C* | CH2* | CCH2* | x | DACAPO | RPBE | E | Catalysis hub
0.13 | 0.9 | Pt | 211 | H* | CH2CH2* | CH2CH3* | x | DACAPO | RPBE | E | Catalysis hub
0.08 | 0.76 | Pt | 211 | H* | CH2CH3* | CH3CH3gas | x | DACAPO | RPBE | E | Catalysis hub
-0.12 | 2.68 | Pt | 211 | CH3* | CH2CH3* | CH3CH2CH3gas | x | DACAPO | RPBE | E | Catalysis hub
0.04 | 0.77 | Pt | 211 | H* | CH3* | CH4gas | x | DACAPO | RPBE | E | Catalysis hub
-0.2 | 0.86 | Pt | 111 | H* | CH3* | CH4gas | x | DACAPO | RPBE | E | Catalysis hub
0 | 1.42 | Pt | 211 | CH2* | CH3* | CH2CH3* | x | DACAPO | RPBE | E | Catalysis hub
-0.24 | 1.51 | Pt | 211 | C* | CH3* | CCH3* | x | DACAPO | RPBE | E | Catalysis hub
-0.29 | 1.78 | Pt | 211 | CH* | CH3* | CHCH3* | x | DACAPO | RPBE | E | Catalysis hub
-0.12 | 2.47 | Pt | 211 | CH3* | CH3* | CH3CH3gas | x | DACAPO | RPBE | E | Catalysis hub
1.19 | 1.25 | Pt | 211 | H* | CO* | HCO* | x | DACAPO | RPBE | E | Catalysis hub
-0.07 | 1.1 | Pt | 211 | O* | CO* | CO2gas | x | DACAPO | RPBE | E | Catalysis hub
-0.96 | 0.72 | Pt | 111 | O* | CO* | CO2gas | x | DACAPO | RPBE | E | Catalysis hub
-0.31 | 0.85 | Pt | 111 | H* | O* | OH* | x | DACAPO | RPBE | E | Catalysis hub
-0.46 | 0.78 | Pt | 211 | H* | O* | OH* | x | DACAPO | RPBE | E | Catalysis hub
0.31 | 0.92 | Pt | 211 | H* | H2CO* | H3CO* | x | DACAPO | RPBE | E | Catalysis hub
0.26 | 1.13 | Pt | 211 | H* | H3CO* | CH3OHgas | x | DACAPO | RPBE | E | Catalysis hub
0.52 | 0.88 | Pt | 211 | H* | HCO* | H2CO* | x | DACAPO | RPBE | E | Catalysis hub
-0.42 | 0.75 | Pt | 211 | C* | O* | COgas | x | DACAPO | RPBE | E | Catalysis hub
0.3 | 1.6 | Pt | 211 | O* | CH2* | CH2Ogas | x | DACAPO | RPBE | E | Catalysis hub
-0.27 | 1.36 | Pt | 211 | O* | CH3* | OCH3* | x | DACAPO | RPBE | E | Catalysis hub
-0.34 | 1.6 | Pt | 211 | O* | CH2* | OCH2* | x | DACAPO | RPBE | E | Catalysis hub
-2.25 | 0.75 | Pt | 211 | C* | O* | CO* | x | DACAPO | RPBE | E | Catalysis hub
-0.86 | 2.25 | Pt | 211 | O* | CH* | OCH* | x | DACAPO | RPBE | E | Catalysis hub
0.14 | 0.86 | Pt | 211 | H* | OH* | H2Ogas | x | DACAPO | RPBE | E | Catalysis hub
-0.61 | 0.24 | Pt | 111 | H* | OH* | H2Ogas | x | DACAPO | RPBE | E | Catalysis hub
0 | 0.86 | Pt | 211 | H* | OH* | H2O* | x | DACAPO | RPBE | E | Catalysis hub
-0.66 | 0.24 | Pt | 111 | H* | OH* | H2O* | x | DACAPO | RPBE | E | Catalysis hub
-0.13 | 0.64 | Pt | 111 | H* | CO2gas | COOH* | x | DACAPO | RPBE | E | Catalysis hub
-0.41 | 0.59 | Pt | 211 | H* | CO2gas | COOH* | x | DACAPO | RPBE | E | Catalysis hub
-0.18 | 0.84 | Pt | 211 | H* | CO2gas | HCOO* | x | DACAPO | RPBE | E | Catalysis hub
0.31 | 1.4 | Pt | 111 | H* | CO2gas | HCOO* | x | DACAPO | RPBE | E | Catalysis hub
0.84 | 1.06 | Pt | 111 | H* | COOH* | HCOOHgas | x | DACAPO | RPBE | E | Catalysis hub
1.3 | 1.32 | Pt | 211 | H* | HCOO* | HCOOHgas | x | DACAPO | RPBE | E | Catalysis hub
0.4 | 0.7 | Pt | 111 | H* | HCOO* | HCOOHgas | x | DACAPO | RPBE | E | Catalysis hub
-0.46 | 0.56 | Pt | 111 | CO* | OH* | COOH* | x | DACAPO | RPBE | E | Catalysis hub
0.18 | 1.36 | Pt | 211 | CO* | OH* | COOH* | x | DACAPO | RPBE | E | Catalysis hub
0.34 | 0.78 | Pt | 111 | H* | CHO* | CH2O* | x | QE | BEEF-vdW | E | Catalysis hub
-0.09 | 1.08 | Pt | 111 | H* | CHOH* | CH2OH* | x | QE | BEEF-vdW | E | Catalysis hub
0.7 | 1.63 | Pt | 111 | CH* | CO* | CHCO* | x | QE | BEEF-vdW | E | Catalysis hub
-0.28 | 0.81 | Pt | 111 | H* | CHCO* | CH2CO* | x | QE | BEEF-vdW | E | Catalysis hub
-0.33 | 1.48 | Pt | 111 | H* | CH2CO* | CH3CO* | x | QE | BEEF-vdW | E | Catalysis hub
-0.41 | 0.33 | Pt | 111 | H* | CH3O* | CH3OHgas | x | QE | BEEF-vdW | E | Catalysis hub
0.27 | 1.97 | Pt | 111 | OH* | CH3* | H* | CH3O* | QE | BEEF-vdW | E | Catalysis hub
-0.16 | 0.82 | Pt | 111 | H* | CH3* | CH4gas | x | QE | BEEF-vdW | E | Catalysis hub
0.3 | 2.03 | Pt | 111 | CO* | CH3* | CH3CO* | x | QE | BEEF-vdW | E | Catalysis hub
-0.61 | 0.72 | Pt | 111 | CH* | OH* | CHOH* | x | QE | BEEF-vdW | E | Catalysis hub
0.34 | 1.02 | Pt | 111 | H* | CH2OH* | CH3OHgas | x | QE | BEEF-vdW | E | Catalysis hub
0.04 | 3.05 | Pt | 111 | CH3* | CH3* | C2H6gas | x | QE | BEEF-vdW | E | Catalysis hub
0.11 | 1.03 | Pt | 111 | H* | CH3CH2* | C2H6gas | x | QE | BEEF-vdW | E | Catalysis hub
0.63 | 2.47 | Pt | 111 | H* | CH3CH2* | H2gas | CH2CH2* | QE | BEEF-vdW | E | Catalysis hub
-0.78 | 1.52 | Pt | 111 | CH2* | CH2* | CH2CH2* | x | QE | BEEF-vdW | E | Catalysis hub
-0.28 | 1.07 | Pt | 111 | H* | CH2CH* | CH2CH2* | x | QE | BEEF-vdW | E | Catalysis hub
0.16 | 1.91 | Pt | 111 | H* | CH2C* | CH2CH* | x | QE | BEEF-vdW | E | Catalysis hub
-0.05 | 1.61 | Pt | 111 | CH* | CH2* | CH2CH* | x | QE | BEEF-vdW | E | Catalysis hub
-0.06 | 1.18 | Pt | 111 | H* | CHCH* | CH2CH* | x | QE | BEEF-vdW | E | Catalysis hub
-0.83 | 1.69 | Pt | 111 | C* | CH2* | CH2C* | x | QE | BEEF-vdW | E | Catalysis hub
-1.08 | 1.05 | Pt | 111 | H* | CHC* | CH2C* | x | QE | BEEF-vdW | E | Catalysis hub
0.04 | 1 | Pt | 111 | H* | CH2CH2* | CH3CH2* | x | QE | BEEF-vdW | E | Catalysis hub
-0.23 | 0.79 | Pt | 111 | H* | CH3CH* | CH3CH2* | x | QE | BEEF-vdW | E | Catalysis hub
-0.28 | 2 | Pt | 111 | CH2CH2* | x | CH3CH* | x | QE | BEEF-vdW | E | Catalysis hub
0 | 0.94 | Pt | 111 | H* | CH2CH* | CH3CH* | x | QE | BEEF-vdW | E | Catalysis hub
0.67 | 1.34 | Pt | 111 | H* | CH3C* | CH3CH* | x | QE | BEEF-vdW | E | Catalysis hub
0.29 | 1.86 | Pt | 111 | CH* | CH3* | CH3CH* | x | QE | BEEF-vdW | E | Catalysis hub
-0.51 | 1.17 | Pt | 111 | H* | CH2C* | CH3C* | x | QE | BEEF-vdW | E | Catalysis hub
-1.01 | 1.92 | Pt | 111 | C* | CH3* | CH3C* | x | QE | BEEF-vdW | E | Catalysis hub
0.47 | 2.08 | Pt | 111 | CH* | CH* | CHCH* | x | QE | BEEF-vdW | E | Catalysis hub
-0.85 | 1.07 | Pt | 111 | H* | CHC* | CHCH* | x | QE | BEEF-vdW | E | Catalysis hub
-1.02 | 0.8 | Pt | 111 | H* | CC* | CHC* | x | QE | BEEF-vdW | E | Catalysis hub
0.7 | 2.08 | Pt | 111 | C* | CH* | CHC* | x | QE | BEEF-vdW | E | Catalysis hub
0.75 | 1.32 | Rh | 211 | H* | OH* | H2Ogas | x | QE | BEEF-vdW | E | Catalysis hub
-0.4 | 1.39 | Rh | 211 | H* | O* | OH* | x | QE | BEEF-vdW | E | Catalysis hub
0.03 | 1.3 | Rh | 111 | H* | O* | OH* | x | QE | BEEF-vdW | E | Catalysis hub
1.22 | 1.49 | Rh | 211 | H* | CO* | COH* | x | QE | BEEF-vdW | E | Catalysis hub
0.73 | 1.95 | Rh | 111 | H* | CO* | COH* | x | QE | BEEF-vdW | E | Catalysis hub
0.03 | 1.04 | Rh | 211 | C* | H* | CH* | x | QE | BEEF-vdW | E | Catalysis hub
-0.46 | 1 | Rh | 111 | C* | H* | CH* | x | QE | BEEF-vdW | E | Catalysis hub
0.17 | 0.73 | Rh | 211 | H* | CH* | CH2* | x | QE | BEEF-vdW | E | Catalysis hub
0.59 | 1.28 | Rh | 211 | C* | OH* | COH* | x | QE | BEEF-vdW | E | Catalysis hub
-0.68 | 0.54 | Rh | 111 | C* | OH* | COH* | x | QE | BEEF-vdW | E | Catalysis hub
0.45 | 1.28 | Rh | 111 | H* | CHO* | CHOH* | x | QE | BEEF-vdW | E | Catalysis hub
-0.05 | 0.4 | Rh | 211 | H* | CH2* | CH3* | x | QE | BEEF-vdW | E | Catalysis hub
0.02 | 0.98 | Rh | 211 | C* | H* | CH* | x | DACAPO | RPBE | E | Catalysis hub
-0.42 | 0.93 | Rh | 111 | C* | H* | CH* | x | DACAPO | RPBE | E | Catalysis hub
-0.01 | 1.08 | Rh | 211 | H* | CCH3* | CH2CH2* | x | DACAPO | RPBE | E | Catalysis hub
0.44 | 0.51 | Rh | 111 | H* | CH* | CH2* | x | DACAPO | RPBE | E | Catalysis hub
0.24 | 1.02 | Rh | 211 | H* | CH* | CH2* | x | DACAPO | RPBE | E | Catalysis hub
0.37 | 1.5 | Rh | 211 | CH* | CH* | CHCH* | x | DACAPO | RPBE | E | Catalysis hub
-0.18 | 1.47 | Rh | 211 | C* | CH* | CCH* | x | DACAPO | RPBE | E | Catalysis hub
0.09 | 0.52 | Rh | 211 | H* | CH2* | CH3* | x | DACAPO | RPBE | E | Catalysis hub
-0.17 | 0.43 | Rh | 111 | H* | CH2* | CH3* | x | DACAPO | RPBE | E | Catalysis hub
-0.04 | 1.03 | Rh | 211 | CH2* | CH2* | CH2CH2* | x | DACAPO | RPBE | E | Catalysis hub
0.1 | 1.34 | Rh | 211 | C* | CH2* | CCH2* | x | DACAPO | RPBE | E | Catalysis hub
0.08 | 1.75 | Rh | 211 | CH* | CH2* | CHCH2* | x | DACAPO | RPBE | E | Catalysis hub
0.27 | 0.62 | Rh | 211 | H* | CH2CH2* | CH2CH3* | x | DACAPO | RPBE | E | Catalysis hub
0.03 | 0.71 | Rh | 211 | H* | CH2CH3* | CH3CH3gas | x | DACAPO | RPBE | E | Catalysis hub
-0.06 | 1.97 | Rh | 211 | CH3* | CH2CH3* | CH3CH2CH3gas | x | DACAPO | RPBE | E | Catalysis hub
0.13 | 0.79 | Rh | 211 | H* | CH3* | CH4gas | x | DACAPO | RPBE | E | Catalysis hub
-0.52 | 0.56 | Rh | 111 | H* | CH3* | CH4gas | x | DACAPO | RPBE | E | Catalysis hub
0.14 | 1.27 | Rh | 211 | CH2* | CH3* | CH2CH3* | x | DACAPO | RPBE | E | Catalysis hub
0.14 | 1.29 | Rh | 211 | C* | CH3* | CCH3* | x | DACAPO | RPBE | E | Catalysis hub
0.12 | 1.69 | Rh | 211 | CH* | CH3* | CHCH3* | x | DACAPO | RPBE | E | Catalysis hub
0.08 | 2 | Rh | 211 | CH3* | x | CH3CH3gas | x | DACAPO | RPBE | E | Catalysis hub
1.16 | 1.16 | Rh | 211 | H* | CO* | HCO* | x | DACAPO | RPBE | E | Catalysis hub
1.01 | 1.21 | Rh | 211 | O* | CO* | CO2gas | x | DACAPO | RPBE | E | Catalysis hub
0.47 | 1.21 | Rh | 111 | O* | CO* | CO2gas | x | DACAPO | RPBE | E | Catalysis hub
0.2 | 1.29 | Rh | 111 | H* | O* | OH* | x | DACAPO | RPBE | E | Catalysis hub
-0.15 | 0.94 | Rh | 211 | H* | O* | OH* | x | DACAPO | RPBE | E | Catalysis hub
0.05 | 0.72 | Rh | 211 | H* | H2CO* | H3CO* | x | DACAPO | RPBE | E | Catalysis hub
0.65 | 1.25 | Rh | 211 | H* | H3CO* | CH3OHgas | x | DACAPO | RPBE | E | Catalysis hub
0.05 | 0.46 | Rh | 211 | H* | HCO* | H2CO* | x | DACAPO | RPBE | E | Catalysis hub
1.18 | 1.27 | Rh | 211 | C* | O* | COgas | x | DACAPO | RPBE | E | Catalysis hub
1.34 | 2.11 | Rh | 211 | O* | CH2* | CH2Ogas | x | DACAPO | RPBE | E | Catalysis hub
0.38 | 1.68 | Rh | 211 | O* | CH3* | OCH3* | x | DACAPO | RPBE | E | Catalysis hub
0.46 | 1.99 | Rh | 211 | O* | CH* | OCH* | x | DACAPO | RPBE | E | Catalysis hub
0.37 | 2.11 | Rh | 211 | O* | CH2* | OCH2* | x | DACAPO | RPBE | E | Catalysis hub
-0.69 | 1.27 | Rh | 211 | C* | O* | CO* | x | DACAPO | RPBE | E | Catalysis hub
0.86 | 1.34 | Rh | 211 | H* | OH* | H2Ogas | x | DACAPO | RPBE | E | Catalysis hub
0.57 | 1.34 | Rh | 211 | H* | OH* | H2O* | x | DACAPO | RPBE | E | Catalysis hub
-0.11 | 0.73 | Rh | 111 | H* | OH* | H2Ogas | x | DACAPO | RPBE | E | Catalysis hub
-0.22 | 0.73 | Rh | 111 | H* | OH* | H2O* | x | DACAPO | RPBE | E | Catalysis hub
-0.54 | 0.47 | Rh | 211 | H* | CO2gas | COOH* | x | DACAPO | RPBE | E | Catalysis hub
-0.95 | 0.5 | Rh | 211 | H* | CO2gas | HCOO* | x | DACAPO | RPBE | E | Catalysis hub
0.75 | 1.56 | Rh | 211 | CO* | OH* | COOH* | x | DACAPO | RPBE | E | Catalysis hub
0.48 | 0.62 | Rh | 111 | H* | CHO* | CH2O* | x | QE | BEEF-vdW | E | Catalysis hub
0.02 | 0.73 | Rh | 111 | H* | CHOH* | CH2OH* | x | QE | BEEF-vdW | E | Catalysis hub
0.46 | 0.63 | Rh | 111 | H* | CH* | CH2* | x | QE | BEEF-vdW | E | Catalysis hub
0.96 | 1.34 | Rh | 111 | CH* | CO* | CHCO* | x | QE | BEEF-vdW | E | Catalysis hub
0.16 | 0.64 | Rh | 111 | H* | CHCO* | CH2CO* | x | QE | BEEF-vdW | E | Catalysis hub
0.38 | 0.96 | Rh | 111 | H* | HCO* | CHOH* | x | QE | BEEF-vdW | E | Catalysis hub
-0.57 | 0.5 | Rh | 111 | H* | CH2CO* | CH3CO* | x | QE | BEEF-vdW | E | Catalysis hub
0.39 | 1.14 | Rh | 111 | H* | CH3O* | CH3OHgas | x | QE | BEEF-vdW | E | Catalysis hub
-0.02 | 1.53 | Rh | 111 | OH* | CH3* | H* | CH3O* | QE | BEEF-vdW | E | Catalysis hub
0.12 | 0.87 | Rh | 111 | H* | OH* | H2Ogas | x | QE | BEEF-vdW | E | Catalysis hub
-0.3 | 0.58 | Rh | 111 | H* | CH3* | CH4gas | x | QE | BEEF-vdW | E | Catalysis hub
0.26 | 1.47 | Rh | 111 | CO* | CH3* | CH3CO* | x | QE | BEEF-vdW | E | Catalysis hub
0.47 | 1.22 | Rh | 111 | CH* | OH* | CHOH* | x | QE | BEEF-vdW | E | Catalysis hub
-0.25 | 0.58 | Rh | 111 | H* | CH2O* | CH3O* | x | QE | BEEF-vdW | E | Catalysis hub
0.98 | 1.33 | Rh | 111 | H* | CO* | CHO* | x | QE | BEEF-vdW | E | Catalysis hub
-0.51 | 2.15 | Rh | 111 | CH3* | CH3* | C2H6gas | x | QE | BEEF-vdW | E | Catalysis hub
-0.17 | 0.72 | Rh | 111 | H* | CH3CH2* | C2H6gas | x | QE | BEEF-vdW | E | Catalysis hub
0.21 | 1.74 | Rh | 111 | C* | C* | CC* | x | QE | BEEF-vdW | E | Catalysis hub
-0.63 | 0.91 | Rh | 111 | CH2* | CH2* | CH2CH2* | x | QE | BEEF-vdW | E | Catalysis hub
-0.21 | 0.53 | Rh | 111 | H* | CH2CH* | CH2CH2* | x | QE | BEEF-vdW | E | Catalysis hub
0.04 | 1.11 | Rh | 111 | CH* | CH2* | CH2CH* | x | QE | BEEF-vdW | E | Catalysis hub
0.33 | 0.99 | Rh | 111 | H* | CHCH* | CH2CH* | x | QE | BEEF-vdW | E | Catalysis hub
-0.99 | 1.19 | Rh | 111 | C* | CH2* | CH2C* | x | QE | BEEF-vdW | E | Catalysis hub
0.05 | 0.79 | Rh | 111 | H* | CH2CH2* | CH3CH2* | x | QE | BEEF-vdW | E | Catalysis hub
-0.03 | 0.6 | Rh | 111 | H* | CH3CH* | CH3CH2* | x | QE | BEEF-vdW | E | Catalysis hub
-0.46 | 1.44 | Rh | 111 | CH2* | CH3* | CH3CH2* | x | QE | BEEF-vdW | E | Catalysis hub
-0.08 | 1.97 | Rh | 111 | CH2CH2* | x | CH3CH* | x | QE | BEEF-vdW | E | Catalysis hub
-0.12 | 0.61 | Rh | 111 | H* | CH2CH* | CH3CH* | x | QE | BEEF-vdW | E | Catalysis hub
0.65 | 1.03 | Rh | 111 | H* | CH3C* | CH3CH* | x | QE | BEEF-vdW | E | Catalysis hub
0.04 | 1.41 | Rh | 111 | CH* | CH3* | CH3CH* | x | QE | BEEF-vdW | E | Catalysis hub
-0.3 | 0.73 | Rh | 111 | H* | CH2C* | CH3C* | x | QE | BEEF-vdW | E | Catalysis hub
-1.17 | 1.44 | Rh | 111 | C* | CH3* | CH3C* | x | QE | BEEF-vdW | E | Catalysis hub
0.18 | 1.48 | Rh | 111 | CH* | CH* | CHCH* | x | QE | BEEF-vdW | E | Catalysis hub
-0.64 | 0.87 | Rh | 111 | H* | CC* | CHC* | x | QE | BEEF-vdW | E | Catalysis hub
0.11 | 1.35 | Rh | 111 | C* | CH* | CHC* | x | QE | BEEF-vdW | E | Catalysis hub
0.56 | 2.42 | Ru | 001 | C* | C* | CC* | x | QE | BEEF-vdW | E | Catalysis hub
0.66 | 1.97 | Ru | 001 | H* | CH3CH2* | H2gas | CH2CH2* | QE | BEEF-vdW | E | Catalysis hub
0.15 | 0.63 | Ru | 001 | H* | CH2CH* | CH2CH2* | x | QE | BEEF-vdW | E | Catalysis hub
-0.49 | 0.95 | Ru | 001 | C* | CH2* | CH2C* | x | QE | BEEF-vdW | E | Catalysis hub
0.22 | 0.73 | Ru | 001 | H* | CH2CH2* | CH3CH2* | x | QE | BEEF-vdW | E | Catalysis hub
-0.04 | 2.06 | Ru | 001 | CH2CH2* | x | CH3CH* | x | QE | BEEF-vdW | E | Catalysis hub
0.19 | 0.66 | Ru | 001 | H* | CH2CH* | CH3CH* | x | QE | BEEF-vdW | E | Catalysis hub
0.45 | 0.7 | Ru | 001 | H* | CH3C* | CH3CH* | x | QE | BEEF-vdW | E | Catalysis hub
-0.54 | 0.94 | Ru | 001 | H* | CC* | CHC* | x | QE | BEEF-vdW | E | Catalysis hub
-0.18 | 1.41 | Ru | 001 | C* | CH* | CHC* | x | QE | BEEF-vdW | E | Catalysis hub
0.65 | 1.22 | Ru | 211 | H* | OH* | H2O* | x | DACAPO | RPBE | E | Catalysis hub
-0.1 | 0.52 | Ru | 211 | H* | CH2* | CH3* | x | DACAPO | RPBE | E | Catalysis hub
0.47 | 0.69 | Ru | 111 | H* | CH* | CH2* | x | DACAPO | RPBE | E | Catalysis hub
0.31 | 1.58 | Ru | 211 | CH2* | CH3* | CH2CH3* | x | DACAPO | RPBE | E | Catalysis hub
-0.03 | 1.85 | Ru | 211 | C* | CH* | CCH* | x | DACAPO | RPBE | E | Catalysis hub
0.47 | 0.99 | Ru | 211 | H* | CH3* | CH4gas | x | DACAPO | RPBE | E | Catalysis hub
3.29 | 3.48 | Ru | 111 | O* | O* | O2* | x | DACAPO | RPBE | E | Catalysis hub
0.88 | 1.97 | Ru | 211 | O* | CH* | OCH* | x | DACAPO | RPBE | E | Catalysis hub
-0.03 | 1 | Ru | 211 | C* | H* | CH* | x | DACAPO | RPBE | E | Catalysis hub
-0.19 | 1.63 | Ru | 211 | C* | O* | CO* | x | DACAPO | RPBE | E | Catalysis hub
1.22 | 1.22 | Ru | 211 | H* | OH* | H2Ogas | x | DACAPO | RPBE | E | Catalysis hub
0.04 | 0.99 | Ru | 111 | H* | OH* | H2O* | x | DACAPO | RPBE | E | Catalysis hub
0.43 | 1.63 | Ru | 211 | CH* | CH* | CHCH* | x | DACAPO | RPBE | E | Catalysis hub
0.51 | 0.89 | Ru | 211 | H* | CH* | CH2* | x | DACAPO | RPBE | E | Catalysis hub
0 | 0.7 | Ru | 111 | H* | CH2* | CH3* | x | DACAPO | RPBE | E | Catalysis hub
0.82 | 1.79 | Ru | 211 | CH* | CH3* | CHCH3* | x | DACAPO | RPBE | E | Catalysis hub
-0.29 | 0.77 | Ru | 111 | H* | CH3* | CH4gas | x | DACAPO | RPBE | E | Catalysis hub
0.68 | 2.3 | Ru | 211 | CH3* | CH3* | CH3CH3gas | x | DACAPO | RPBE | E | Catalysis hub
-0.06 | 0.9 | Ru | 211 | H* | O* | OH* | x | DACAPO | RPBE | E | Catalysis hub
0.7 | 1.82 | Ru | 111 | H* | O* | OH* | x | DACAPO | RPBE | E | Catalysis hub
1.13 | 1.3 | Ru | 111 | O* | CO* | CO2gas | x | DACAPO | RPBE | E | Catalysis hub
0.31 | 1.43 | Ru | 211 | C* | CH3* | CCH3* | x | DACAPO | RPBE | E | Catalysis hub
0.25 | 0.99 | Ru | 111 | H* | OH* | H2Ogas | x | DACAPO | RPBE | E | Catalysis hub
-0.05 | 1.31 | Ru | 211 | C* | CH2* | CCH2* | x | DACAPO | RPBE | E | Catalysis hub
0.41 | 1.86 | Ru | 211 | CH* | CH2* | CHCH2* | x | DACAPO | RPBE | E | Catalysis hub
0.44 | 2.15 | Ru | 211 | CH3* | CH2CH3* | CH3CH2CH3gas | x | DACAPO | RPBE | E | Catalysis hub
-0.19 | 0.87 | Ru | 211 | CH2* | CH2* | CH2CH2* | x | DACAPO | RPBE | E | Catalysis hub
-0.03 | 0.59 | Pt | 111 | HCOOH* | x | HCOO* | H* | VASP | PW91 | E | S.Bhandari; ACS Catal. 10, 4112-4126, 2020
-0.1 | 0.73 | Pt | 111 | COOH* | x | CO* | OH* | VASP | PW91 | E | S.Bhandari; ACS Catal. 10, 4112-4126, 2020
0.44 | 0.73 | Pt | 111 | HCOOH* | x | HCO* | OH* | VASP | PW91 | E | S.Bhandari; ACS Catal. 10, 4112-4126, 2020
1 | 1.02 | Pt | 111 | H* | H* | H2gas | x | VASP | PW91 | E | S.Bhandari; ACS Catal. 10, 4112-4126, 2020
0.61 | 0.94 | Pt | 111 | OH* | H* | H2O* | x | VASP | PW91 | E | S.Bhandari; ACS Catal. 10, 4112-4126, 2020
0.45 | 0.65 | Pt | 111 | COOH* | CO* | COH* | CO2* | VASP | PW91 | E | S.Bhandari; ACS Catal. 10, 4112-4126, 2020
-0.55 | 0.93 | Pt | 111 | COH* | x | CO* | H* | VASP | PW91 | E | S.Bhandari; ACS Catal. 10, 4112-4126, 2020
0.43 | 1.22 | Pt | 111 | COH* | CO* | HCO* | CO* | VASP | PW91 | E | S.Bhandari; ACS Catal. 10, 4112-4126, 2020
-0.98 | 0.32 | Pt | 111 | HCO* | x | CO* | H* | VASP | PW91 | E | S.Bhandari; ACS Catal. 10, 4112-4126, 2020
-0.32 | 1.18 | Pt | 111 | CO* | O* | CO2* | x | VASP | PW91 | E | S.Bhandari; ACS Catal. 10, 4112-4126, 2020
0 | 1.04 | Pt | 111 | OH* | x | O* | H* | VASP | PW91 | E | S.Bhandari; ACS Catal. 10, 4112-4126, 2020
-0.61 | 0.02 | Pt | 111 | OH* | OH* | H2O* | O* | VASP | PW91 | E | S.Bhandari; ACS Catal. 10, 4112-4126, 2020
0.82 | 1.85 | Pt | 111 | HCOO* | x | HCO* | O* | VASP | PW91 | E | S.Bhandari; ACS Catal. 10, 4112-4126, 2020
1.22 | 1.23 | Pt | 111 | HCOO* | CO* | HCOOCO* | x | VASP | PW91 | E | S.Bhandari; ACS Catal. 10, 4112-4126, 2020
-0.73 | 0.32 | Pt | 111 | HCOOCO* | x | HCO* | CO2* | VASP | PW91 | E | S.Bhandari; ACS Catal. 10, 4112-4126, 2020
-0.1 | 0.36 | Pt | 111 | COOH* | O* | CO2* | OH* | VASP | PW91 | E | S.Bhandari; ACS Catal. 10, 4112-4126, 2020
0.65 | 0.89 | Pt | 111 | COOH* | CO* | CO2* | HCO* | VASP | PW91 | E | S.Bhandari; ACS Catal. 10, 4112-4126, 2020
-0.29 | 0.51 | Pt | 100 | HCOOH* | x | HCOO* | H* | VASP | PW91 | E | S.Bhandari; ACS Catal. 10, 4112-4126, 2020
0.13 | 0.96 | Pt | 100 | COOH* | x | CO* | OH* | VASP | PW91 | E | S.Bhandari; ACS Catal. 10, 4112-4126, 2020
-0.41 | 0.21 | Pt | 100 | HCOOH* | x | HCO* | OH* | VASP | PW91 | E | S.Bhandari; ACS Catal. 10, 4112-4126, 2020
1.23 | 1.23 | Pt | 100 | H* | H* | H2gas | x | VASP | PW91 | E | S.Bhandari; ACS Catal. 10, 4112-4126, 2020
-0.08 | 0.78 | Pt | 100 | OH* | H* | H2O* | x | VASP | PW91 | E | S.Bhandari; ACS Catal. 10, 4112-4126, 2020
1.06 | 1.25 | Pt | 100 | COOH* | CO* | COH* | CO2* | VASP | PW91 | E | S.Bhandari; ACS Catal. 10, 4112-4126, 2020
-0.93 | 0.91 | Pt | 100 | COH* | x | CO* | H* | VASP | PW91 | E | S.Bhandari; ACS Catal. 10, 4112-4126, 2020
0.19 | 1.17 | Pt | 100 | COH* | CO* | HCO* | CO* | VASP | PW91 | E | S.Bhandari; ACS Catal. 10, 4112-4126, 2020
-1.12 | 0.38 | Pt | 100 | HCO* | x | CO* | H* | VASP | PW91 | E | S.Bhandari; ACS Catal. 10, 4112-4126, 2020
0.01 | 0.75 | Pt | 100 | CO* | O* | CO2* | x | VASP | PW91 | E | S.Bhandari; ACS Catal. 10, 4112-4126, 2020
0.47 | 0.98 | Pt | 100 | OH* | x | O* | H* | VASP | PW91 | E | S.Bhandari; ACS Catal. 10, 4112-4126, 2020
-0.33 | 0.02 | Pt | 100 | COOH* | O* | CO2* | OH* | VASP | PW91 | E | S.Bhandari; ACS Catal. 10, 4112-4126, 2020
0.03 | 0.62 | Pt | 111 | HCOO* | H* | HCOOH* | x | VASP | PW91 | E | S.Bhandari; ACS Catal. 10, 4112-4126, 2020
0.1 | 0.83 | Pt | 111 | CO* | OH* | COOH* | x | VASP | PW91 | E | S.Bhandari; ACS Catal. 10, 4112-4126, 2020
-0.44 | 0.29 | Pt | 111 | HCO* | OH* | HCOOH* | x | VASP | PW91 | E | S.Bhandari; ACS Catal. 10, 4112-4126, 2020
-1 | 0.02 | Pt | 111 | H2gas | x | H* | H* | VASP | PW91 | E | S.Bhandari; ACS Catal. 10, 4112-4126, 2020
-0.61 | 0.33 | Pt | 111 | H2O* | x | OH* | H* | VASP | PW91 | E | S.Bhandari; ACS Catal. 10, 4112-4126, 2020
-0.45 | 0.2 | Pt | 111 | COH* | CO2* | COOH* | CO* | VASP | PW91 | E | S.Bhandari; ACS Catal. 10, 4112-4126, 2020
0.55 | 1.48 | Pt | 111 | CO* | H* | COH* | x | VASP | PW91 | E | S.Bhandari; ACS Catal. 10, 4112-4126, 2020
-0.43 | 0.79 | Pt | 111 | HCO* | CO* | COH* | CO* | VASP | PW91 | E | S.Bhandari; ACS Catal. 10, 4112-4126, 2020
0.98 | 1.3 | Pt | 111 | CO* | H* | HCO* | x | VASP | PW91 | E | S.Bhandari; ACS Catal. 10, 4112-4126, 2020
0.32 | 1.5 | Pt | 111 | CO2* | x | CO* | O* | VASP | PW91 | E | S.Bhandari; ACS Catal. 10, 4112-4126, 2020
0 | 1.04 | Pt | 111 | O* | H* | OH* | x | VASP | PW91 | E | S.Bhandari; ACS Catal. 10, 4112-4126, 2020
0.61 | 0.63 | Pt | 111 | H2O* | O* | OH* | OH* | VASP | PW91 | E | S.Bhandari; ACS Catal. 10, 4112-4126, 2020
-0.82 | 1.03 | Pt | 111 | HCO* | O* | HCOO* | x | VASP | PW91 | E | S.Bhandari; ACS Catal. 10, 4112-4126, 2020
-1.22 | 0.01 | Pt | 111 | HCOOCO* | x | HCOO* | CO* | VASP | PW91 | E | S.Bhandari; ACS Catal. 10, 4112-4126, 2020
0.73 | 1.05 | Pt | 111 | HCO* | CO2* | HCOOCO* | x | VASP | PW91 | E | S.Bhandari; ACS Catal. 10, 4112-4126, 2020
0.1 | 0.46 | Pt | 111 | CO2* | OH* | COOH* | O* | VASP | PW91 | E | S.Bhandari; ACS Catal. 10, 4112-4126, 2020
-0.65 | 0.24 | Pt | 111 | CO2* | HCO* | COOH* | CO* | VASP | PW91 | E | S.Bhandari; ACS Catal. 10, 4112-4126, 2020
0.29 | 0.8 | Pt | 100 | HCOO* | H* | HCOOH* | x | VASP | PW91 | E | S.Bhandari; ACS Catal. 10, 4112-4126, 2020
-0.13 | 0.83 | Pt | 100 | CO* | OH* | COOH* | x | VASP | PW91 | E | S.Bhandari; ACS Catal. 10, 4112-4126, 2020
0.41 | 0.62 | Pt | 100 | HCO* | OH* | HCOOH* | x | VASP | PW91 | E | S.Bhandari; ACS Catal. 10, 4112-4126, 2020
-1.23 | 0 | Pt | 100 | H2gas | x | H* | H* | VASP | PW91 | E | S.Bhandari; ACS Catal. 10, 4112-4126, 2020
0.08 | 0.86 | Pt | 100 | H2O* | x | OH* | H* | VASP | PW91 | E | S.Bhandari; ACS Catal. 10, 4112-4126, 2020
-1.06 | 0.19 | Pt | 100 | COH* | CO2* | COOH* | CO* | VASP | PW91 | E | S.Bhandari; ACS Catal. 10, 4112-4126, 2020
0.93 | 1.84 | Pt | 100 | CO* | H* | COH* | x | VASP | PW91 | E | S.Bhandari; ACS Catal. 10, 4112-4126, 2020
-0.19 | 0.98 | Pt | 100 | HCO* | CO* | COH* | CO* | VASP | PW91 | E | S.Bhandari; ACS Catal. 10, 4112-4126, 2020
1.12 | 1.5 | Pt | 100 | CO* | H* | HCO* | x | VASP | PW91 | E | S.Bhandari; ACS Catal. 10, 4112-4126, 2020
-0.01 | 0.74 | Pt | 100 | CO2* | x | CO* | O* | VASP | PW91 | E | S.Bhandari; ACS Catal. 10, 4112-4126, 2020
-0.47 | 0.51 | Pt | 100 | O* | H* | OH* | x | VASP | PW91 | E | S.Bhandari; ACS Catal. 10, 4112-4126, 2020
0.33 | 0.35 | Pt | 100 | CO2* | OH* | COOH* | O* | VASP | PW91 | E | S.Bhandari; ACS Catal. 10, 4112-4126, 2020
-0.16 | 0.65 | Pt | 111 | CH3CH3* | x | CH3CH2* | H* | VASP | PW91 | E | G. Peng; Cat. Sci. Tech. 8, 2159-2174, 2018
-0.22 | 0.71 | Pt | 111 | CH3CH2* | x | CH2CH2* | H* | VASP | PW91 | E | G. Peng; Cat. Sci. Tech. 8, 2159-2174, 2018
0.09 | 0.78 | Pt | 111 | CH2CH2* | x | CH2CH* | H* | VASP | PW91 | E | G. Peng; Cat. Sci. Tech. 8, 2159-2174, 2018
0.08 | 0.89 | Pt | 111 | CH2CH* | x | CHCH* | H* | VASP | PW91 | E | G. Peng; Cat. Sci. Tech. 8, 2159-2174, 2018
0.04 | 0.81 | Pt | 111 | CH3CH2* | x | CH3CH* | H* | VASP | PW91 | E | G. Peng; Cat. Sci. Tech. 8, 2159-2174, 2018
0.15 | 0.8 | Pt | 111 | CH2CH* | H* | CH3CH* | x | VASP | PW91 | E | G. Peng; Cat. Sci. Tech. 8, 2159-2174, 2018
-0.7 | 0.23 | Pt | 111 | CH3CH* | x | CH3C* | H* | VASP | PW91 | E | G. Peng; Cat. Sci. Tech. 8, 2159-2174, 2018
0.4 | 1.27 | Pt | 111 | CH3C* | x | CH2C* | H* | VASP | PW91 | E | G. Peng; Cat. Sci. Tech. 8, 2159-2174, 2018
-0.13 | 0.55 | Pt | 111 | CH2CH* | x | CH2C* | H* | VASP | PW91 | E | G. Peng; Cat. Sci. Tech. 8, 2159-2174, 2018
0.9 | 1.43 | Pt | 111 | CH2C* | x | CHC* | H* | VASP | PW91 | E | G. Peng; Cat. Sci. Tech. 8, 2159-2174, 2018
0.69 | 1.28 | Pt | 111 | CHCH* | x | CHC* | H* | VASP | PW91 | E | G. Peng; Cat. Sci. Tech. 8, 2159-2174, 2018
0.93 | 1.58 | Pt | 111 | CHC* | x | CC* | H* | VASP | PW91 | E | G. Peng; Cat. Sci. Tech. 8, 2159-2174, 2018
0.27 | 2.12 | Pt | 111 | CH2CH2* | x | CH3CH* | x | VASP | PW91 | E | G. Peng; Cat. Sci. Tech. 8, 2159-2174, 2018
-0.54 | 2 | Pt | 111 | CH2CH* | x | CH3C* | x | VASP | PW91 | E | G. Peng; Cat. Sci. Tech. 8, 2159-2174, 2018
0.18 | 2.5 | Pt | 111 | CH2C* | x | CHCH* | x | VASP | PW91 | E | G. Peng; Cat. Sci. Tech. 8, 2159-2174, 2018
-0.01 | 2.77 | Pt | 111 | CH3CH3* | x | CH3* | CH3* | VASP | PW91 | E | G. Peng; Cat. Sci. Tech. 8, 2159-2174, 2018
0.26 | 2.01 | Pt | 111 | CH3CH2* | x | CH3* | CH2* | VASP | PW91 | E | G. Peng; Cat. Sci. Tech. 8, 2159-2174, 2018
0.75 | 2.19 | Pt | 111 | CH2CH2* | x | CH2* | CH2* | VASP | PW91 | E | G. Peng; Cat. Sci. Tech. 8, 2159-2174, 2018
-0.33 | 1.27 | Pt | 111 | CH3CH* | x | CH3* | CH* | VASP | PW91 | E | G. Peng; Cat. Sci. Tech. 8, 2159-2174, 2018
0.88 | 1.91 | Pt | 111 | CH3C* | x | CH3* | C* | VASP | PW91 | E | G. Peng; Cat. Sci. Tech. 8, 2159-2174, 2018
0.06 | 1.75 | Pt | 111 | CH2CH* | x | CH2* | CH* | VASP | PW91 | E | G. Peng; Cat. Sci. Tech. 8, 2159-2174, 2018
-0.64 | 0.99 | Pt | 111 | CHCH* | x | CH* | CH* | VASP | PW91 | E | G. Peng; Cat. Sci. Tech. 8, 2159-2174, 2018
0.69 | 2.51 | Pt | 111 | CH2C* | x | CH2* | C* | VASP | PW91 | E | G. Peng; Cat. Sci. Tech. 8, 2159-2174, 2018
-0.51 | 0.96 | Pt | 111 | CHC* | x | CH* | C* | VASP | PW91 | E | G. Peng; Cat. Sci. Tech. 8, 2159-2174, 2018
-0.95 | 0.68 | Pt | 111 | CC* | x | C* | C* | VASP | PW91 | E | G. Peng; Cat. Sci. Tech. 8, 2159-2174, 2018
-0.1 | 0.68 | Pt | 111 | CH4* | x | CH3* | H* | VASP | PW91 | E | G. Peng; Cat. Sci. Tech. 8, 2159-2174, 2018
0.21 | 0.77 | Pt | 111 | CH3* | x | CH2* | H* | VASP | PW91 | E | G. Peng; Cat. Sci. Tech. 8, 2159-2174, 2018
-0.58 | 0.25 | Pt | 111 | CH2* | x | CH* | H* | VASP | PW91 | E | G. Peng; Cat. Sci. Tech. 8, 2159-2174, 2018
0.56 | 1.22 | Pt | 111 | CH* | x | C* | H* | VASP | PW91 | E | G. Peng; Cat. Sci. Tech. 8, 2159-2174, 2018
-0.35 | 0.33 | Pt | 433 | CH3CH3* | x | CH3CH2* | H* | VASP | PW91 | E | G. Peng; Cat. Sci. Tech. 8, 2159-2174, 2018
-0.64 | 0.27 | Pt | 433 | CH3CH2* | x | CH2CH2* | H* | VASP | PW91 | E | G. Peng; Cat. Sci. Tech. 8, 2159-2174, 2018
-0.18 | 0.42 | Pt | 433 | CH2CH2* | x | CH2CH* | H* | VASP | PW91 | E | G. Peng; Cat. Sci. Tech. 8, 2159-2174, 2018
-0.03 | 1.29 | Pt | 433 | CH2CH* | x | CHCH* | H* | VASP | PW91 | E | G. Peng; Cat. Sci. Tech. 8, 2159-2174, 2018
-0.62 | 0.08 | Pt | 433 | CH3CH2* | x | CH3CH* | H* | VASP | PW91 | E | G. Peng; Cat. Sci. Tech. 8, 2159-2174, 2018
0.3 | 0.97 | Pt | 433 | CH2CH* | H* | CH3CH* | x | VASP | PW91 | E | G. Peng; Cat. Sci. Tech. 8, 2159-2174, 2018
-0.4 | 0.73 | Pt | 433 | CH3CH* | x | CH3C* | H* | VASP | PW91 | E | G. Peng; Cat. Sci. Tech. 8, 2159-2174, 2018
0.1 | 0.89 | Pt | 433 | CH3C* | x | CH2C* | H* | VASP | PW91 | E | G. Peng; Cat. Sci. Tech. 8, 2159-2174, 2018
0.08 | 0.81 | Pt | 433 | CH2CH* | x | CH2C* | H* | VASP | PW91 | E | G. Peng; Cat. Sci. Tech. 8, 2159-2174, 2018
0.37 | 1.41 | Pt | 433 | CH2C* | x | CHC* | H* | VASP | PW91 | E | G. Peng; Cat. Sci. Tech. 8, 2159-2174, 2018
0.51 | 1.49 | Pt | 433 | CHCH* | x | CHC* | H* | VASP | PW91 | E | G. Peng; Cat. Sci. Tech. 8, 2159-2174, 2018
0.67 | 1.4 | Pt | 433 | CHC* | x | CC* | H* | VASP | PW91 | E | G. Peng; Cat. Sci. Tech. 8, 2159-2174, 2018
0.11 | 2.24 | Pt | 433 | CH2CH2* | x | CH3CH* | x | VASP | PW91 | E | G. Peng; Cat. Sci. Tech. 8, 2159-2174, 2018
-0.06 | 2.02 | Pt | 433 | CH2CH* | x | CH3C* | x | VASP | PW91 | E | G. Peng; Cat. Sci. Tech. 8, 2159-2174, 2018
-0.14 | 2.36 | Pt | 433 | CH2C* | x | CHCH* | x | VASP | PW91 | E | G. Peng; Cat. Sci. Tech. 8, 2159-2174, 2018
-0.27 | 1.99 | Pt | 433 | CH3CH3* | x | CH3* | CH3* | VASP | PW91 | E | G. Peng; Cat. Sci. Tech. 8, 2159-2174, 2018
-0.25 | 1.58 | Pt | 433 | CH3CH2* | x | CH3* | CH2* | VASP | PW91 | E | G. Peng; Cat. Sci. Tech. 8, 2159-2174, 2018
0.12 | 1.53 | Pt | 433 | CH2CH2* | x | CH2* | CH2* | VASP | PW91 | E | G. Peng; Cat. Sci. Tech. 8, 2159-2174, 2018
0.16 | 1.36 | Pt | 433 | CH3CH* | x | CH3* | CH* | VASP | PW91 | E | G. Peng; Cat. Sci. Tech. 8, 2159-2174, 2018
0.66 | 1.62 | Pt | 433 | CH3C* | x | CH3* | C* | VASP | PW91 | E | G. Peng; Cat. Sci. Tech. 8, 2159-2174, 2018
0.12 | 2.33 | Pt | 433 | CH2CH* | x | CH2* | CH* | VASP | PW91 | E | G. Peng; Cat. Sci. Tech. 8, 2159-2174, 2018
0.16 | 1.35 | Pt | 433 | CHCH* | x | CH* | CH* | VASP | PW91 | E | G. Peng; Cat. Sci. Tech. 8, 2159-2174, 2018
0.27 | 2.23 | Pt | 433 | CH2C* | x | CH2* | C* | VASP | PW91 | E | G. Peng; Cat. Sci. Tech. 8, 2159-2174, 2018
-0.33 | 1 | Pt | 433 | CHC* | x | CH* | C* | VASP | PW91 | E | G. Peng; Cat. Sci. Tech. 8, 2159-2174, 2018
-0.47 | 0.93 | Pt | 433 | CC* | x | C* | C* | VASP | PW91 | E | G. Peng; Cat. Sci. Tech. 8, 2159-2174, 2018
-0.51 | 0.28 | Pt | 433 | CH4* | x | CH3* | H* | VASP | PW91 | E | G. Peng; Cat. Sci. Tech. 8, 2159-2174, 2018
-0.45 | 0.13 | Pt | 433 | CH3* | x | CH2* | H* | VASP | PW91 | E | G. Peng; Cat. Sci. Tech. 8, 2159-2174, 2018
-0.2 | 0.69 | Pt | 433 | CH2* | x | CH* | H* | VASP | PW91 | E | G. Peng; Cat. Sci. Tech. 8, 2159-2174, 2018
0.2 | 1.08 | Pt | 433 | CH* | x | C* | H* | VASP | PW91 | E | G. Peng; Cat. Sci. Tech. 8, 2159-2174, 2018
0.16 | 0.81 | Pt | 111 | CH3CH2* | H* | CH3CH3* | x | VASP | PW91 | E | G. Peng; Cat. Sci. Tech. 8, 2159-2174, 2018
0.22 | 0.93 | Pt | 111 | CH2CH2* | H* | CH3CH2* | x | VASP | PW91 | E | G. Peng; Cat. Sci. Tech. 8, 2159-2174, 2018
-0.09 | 0.69 | Pt | 111 | CH2CH* | H* | CH2CH2* | x | VASP | PW91 | E | G. Peng; Cat. Sci. Tech. 8, 2159-2174, 2018
-0.08 | 0.81 | Pt | 111 | CHCH* | H* | CH2CH* | x | VASP | PW91 | E | G. Peng; Cat. Sci. Tech. 8, 2159-2174, 2018
-0.04 | 0.77 | Pt | 111 | CH3CH* | H* | CH3CH2* | x | VASP | PW91 | E | G. Peng; Cat. Sci. Tech. 8, 2159-2174, 2018
-0.15 | 0.65 | Pt | 111 | CH3CH* | x | CH2CH* | H* | VASP | PW91 | E | G. Peng; Cat. Sci. Tech. 8, 2159-2174, 2018
0.7 | 0.93 | Pt | 111 | CH3C* | H* | CH3CH* | x | VASP | PW91 | E | G. Peng; Cat. Sci. Tech. 8, 2159-2174, 2018
-0.4 | 0.87 | Pt | 111 | CH2C* | H* | CH3C* | x | VASP | PW91 | E | G. Peng; Cat. Sci. Tech. 8, 2159-2174, 2018
0.13 | 0.68 | Pt | 111 | CH2C* | H* | CH2CH* | x | VASP | PW91 | E | G. Peng; Cat. Sci. Tech. 8, 2159-2174, 2018
-0.9 | 0.53 | Pt | 111 | CHC* | H* | CH2C* | x | VASP | PW91 | E | G. Peng; Cat. Sci. Tech. 8, 2159-2174, 2018
-0.69 | 0.59 | Pt | 111 | CHC* | H* | CHCH* | x | VASP | PW91 | E | G. Peng; Cat. Sci. Tech. 8, 2159-2174, 2018
-0.93 | 0.65 | Pt | 111 | CC* | H* | CHC* | x | VASP | PW91 | E | G. Peng; Cat. Sci. Tech. 8, 2159-2174, 2018
-0.27 | 1.85 | Pt | 111 | CH3CH* | x | CH2CH2* | x | VASP | PW91 | E | G. Peng; Cat. Sci. Tech. 8, 2159-2174, 2018
0.54 | 2.54 | Pt | 111 | CH3C* | x | CH2CH* | x | VASP | PW91 | E | G. Peng; Cat. Sci. Tech. 8, 2159-2174, 2018
-0.18 | 2.32 | Pt | 111 | CHCH* | x | CH2C* | x | VASP | PW91 | E | G. Peng; Cat. Sci. Tech. 8, 2159-2174, 2018
0.01 | 2.78 | Pt | 111 | CH3* | CH3* | CH3CH3* | x | VASP | PW91 | E | G. Peng; Cat. Sci. Tech. 8, 2159-2174, 2018
-0.26 | 1.75 | Pt | 111 | CH3* | CH2* | CH3CH2* | x | VASP | PW91 | E | G. Peng; Cat. Sci. Tech. 8, 2159-2174, 2018
-0.75 | 1.44 | Pt | 111 | CH2* | CH2* | CH2CH2* | x | VASP | PW91 | E | G. Peng; Cat. Sci. Tech. 8, 2159-2174, 2018
0.33 | 1.6 | Pt | 111 | CH3* | CH* | CH3CH* | x | VASP | PW91 | E | G. Peng; Cat. Sci. Tech. 8, 2159-2174, 2018
-0.88 | 1.03 | Pt | 111 | CH3* | C* | CH3C* | x | VASP | PW91 | E | G. Peng; Cat. Sci. Tech. 8, 2159-2174, 2018
-0.06 | 1.69 | Pt | 111 | CH2* | CH* | CH2CH* | x | VASP | PW91 | E | G. Peng; Cat. Sci. Tech. 8, 2159-2174, 2018
0.64 | 1.63 | Pt | 111 | CH* | CH* | CHCH* | x | VASP | PW91 | E | G. Peng; Cat. Sci. Tech. 8, 2159-2174, 2018
-0.69 | 1.82 | Pt | 111 | CH2* | C* | CH2C* | x | VASP | PW91 | E | G. Peng; Cat. Sci. Tech. 8, 2159-2174, 2018
0.51 | 1.47 | Pt | 111 | CH* | C* | CHC* | x | VASP | PW91 | E | G. Peng; Cat. Sci. Tech. 8, 2159-2174, 2018
0.95 | 1.63 | Pt | 111 | C* | C* | CC* | x | VASP | PW91 | E | G. Peng; Cat. Sci. Tech. 8, 2159-2174, 2018
0.1 | 0.78 | Pt | 111 | CH3* | H* | CH4* | x | VASP | PW91 | E | G. Peng; Cat. Sci. Tech. 8, 2159-2174, 2018
-0.21 | 0.56 | Pt | 111 | CH2* | H* | CH3* | x | VASP | PW91 | E | G. Peng; Cat. Sci. Tech. 8, 2159-2174, 2018
0.58 | 0.83 | Pt | 111 | CH* | H* | CH2* | x | VASP | PW91 | E | G. Peng; Cat. Sci. Tech. 8, 2159-2174, 2018
-0.56 | 0.66 | Pt | 111 | C* | H* | CH* | x | VASP | PW91 | E | G. Peng; Cat. Sci. Tech. 8, 2159-2174, 2018
0.35 | 0.68 | Pt | 433 | CH3CH2* | H* | CH3CH3* | x | VASP | PW91 | E | G. Peng; Cat. Sci. Tech. 8, 2159-2174, 2018
0.64 | 0.91 | Pt | 433 | CH2CH2* | H* | CH3CH2* | x | VASP | PW91 | E | G. Peng; Cat. Sci. Tech. 8, 2159-2174, 2018
0.18 | 0.6 | Pt | 433 | CH2CH* | H* | CH2CH2* | x | VASP | PW91 | E | G. Peng; Cat. Sci. Tech. 8, 2159-2174, 2018
0.03 | 1.32 | Pt | 433 | CHCH* | H* | CH2CH* | x | VASP | PW91 | E | G. Peng; Cat. Sci. Tech. 8, 2159-2174, 2018
0.62 | 0.7 | Pt | 433 | CH3CH* | H* | CH3CH2* | x | VASP | PW91 | E | G. Peng; Cat. Sci. Tech. 8, 2159-2174, 2018
-0.3 | 0.67 | Pt | 433 | CH3CH* | x | CH2CH* | H* | VASP | PW91 | E | G. Peng; Cat. Sci. Tech. 8, 2159-2174, 2018
0.4 | 0.71 | Pt | 433 | CH3C* | H* | CH3CH* | x | VASP | PW91 | E | G. Peng; Cat. Sci. Tech. 8, 2159-2174, 2018
-0.1 | 0.79 | Pt | 433 | CH2C* | H* | CH3C* | x | VASP | PW91 | E | G. Peng; Cat. Sci. Tech. 8, 2159-2174, 2018
-0.08 | 0.73 | Pt | 433 | CH2C* | H* | CH2CH* | x | VASP | PW91 | E | G. Peng; Cat. Sci. Tech. 8, 2159-2174, 2018
-0.37 | 1.04 | Pt | 433 | CHC* | H* | CH2C* | x | VASP | PW91 | E | G. Peng; Cat. Sci. Tech. 8, 2159-2174, 2018
-0.51 | 0.98 | Pt | 433 | CHC* | H* | CHCH* | x | VASP | PW91 | E | G. Peng; Cat. Sci. Tech. 8, 2159-2174, 2018
-0.67 | 0.73 | Pt | 433 | CC* | H* | CHC* | x | VASP | PW91 | E | G. Peng; Cat. Sci. Tech. 8, 2159-2174, 2018
-0.11 | 2.13 | Pt | 433 | CH3CH* | x | CH2CH2* | x | VASP | PW91 | E | G. Peng; Cat. Sci. Tech. 8, 2159-2174, 2018
0.06 | 2.08 | Pt | 433 | CH3C* | x | CH2CH* | x | VASP | PW91 | E | G. Peng; Cat. Sci. Tech. 8, 2159-2174, 2018
0.14 | 2.5 | Pt | 433 | CHCH* | x | CH2C* | x | VASP | PW91 | E | G. Peng; Cat. Sci. Tech. 8, 2159-2174, 2018
0.27 | 2.26 | Pt | 433 | CH3* | CH3* | CH3CH3* | x | VASP | PW91 | E | G. Peng; Cat. Sci. Tech. 8, 2159-2174, 2018
0.25 | 1.83 | Pt | 433 | CH3* | CH2* | CH3CH2* | x | VASP | PW91 | E | G. Peng; Cat. Sci. Tech. 8, 2159-2174, 2018
-0.12 | 1.41 | Pt | 433 | CH2* | CH2* | CH2CH2* | x | VASP | PW91 | E | G. Peng; Cat. Sci. Tech. 8, 2159-2174, 2018
-0.16 | 1.2 | Pt | 433 | CH3* | CH* | CH3CH* | x | VASP | PW91 | E | G. Peng; Cat. Sci. Tech. 8, 2159-2174, 2018
-0.66 | 0.96 | Pt | 433 | CH3* | C* | CH3C* | x | VASP | PW91 | E | G. Peng; Cat. Sci. Tech. 8, 2159-2174, 2018
-0.12 | 2.21 | Pt | 433 | CH2* | CH* | CH2CH* | x | VASP | PW91 | E | G. Peng; Cat. Sci. Tech. 8, 2159-2174, 2018
-0.16 | 1.19 | Pt | 433 | CH* | CH* | CHCH* | x | VASP | PW91 | E | G. Peng; Cat. Sci. Tech. 8, 2159-2174, 2018
-0.27 | 1.96 | Pt | 433 | CH2* | C* | CH2C* | x | VASP | PW91 | E | G. Peng; Cat. Sci. Tech. 8, 2159-2174, 2018
0.33 | 1.33 | Pt | 433 | CH* | C* | CHC* | x | VASP | PW91 | E | G. Peng; Cat. Sci. Tech. 8, 2159-2174, 2018
0.47 | 1.4 | Pt | 433 | C* | C* | CC* | x | VASP | PW91 | E | G. Peng; Cat. Sci. Tech. 8, 2159-2174, 2018
0.51 | 0.79 | Pt | 433 | CH3* | H* | CH4* | x | VASP | PW91 | E | G. Peng; Cat. Sci. Tech. 8, 2159-2174, 2018
0.45 | 0.58 | Pt | 433 | CH2* | H* | CH3* | x | VASP | PW91 | E | G. Peng; Cat. Sci. Tech. 8, 2159-2174, 2018
0.2 | 0.89 | Pt | 433 | CH* | H* | CH2* | x | VASP | PW91 | E | G. Peng; Cat. Sci. Tech. 8, 2159-2174, 2018
-0.2 | 0.88 | Pt | 433 | C* | H* | CH* | x | VASP | PW91 | E | G. Peng; Cat. Sci. Tech. 8, 2159-2174, 2018
-0.33 | 0.48 | Cu | 111 | HCOOH* | x | HCOO* | H* | DACAPO | PW91 | Z | S. Li; Top.Catal. 59, 1580-1588, 2016
0.48 | 1.13 | Cu | 111 | HCOOH* | x | COOH* | H* | DACAPO | PW91 | Z | S. Li; Top.Catal. 59, 1580-1588, 2016
0.15 | 0.95 | Cu | 111 | HCOO* | x | CO2* | H* | DACAPO | PW91 | Z | S. Li; Top.Catal. 59, 1580-1588, 2016
-0.68 | 0.98 | Cu | 111 | COOH* | x | CO2* | H* | DACAPO | PW91 | Z | S. Li; Top.Catal. 59, 1580-1588, 2016
0.23 | 0.74 | Cu | 111 | H* | H* | H2g | x | DACAPO | PW91 | Z | S. Li; Top.Catal. 59, 1580-1588, 2016
-0.57 | 0.42 | Cu | 100 | HCOOH* | x | HCOO* | H* | DACAPO | PW91 | Z | S. Li; Top.Catal. 59, 1580-1588, 2016
0.35 | 0.94 | Cu | 100 | HCOOH* | x | COOH* | H* | DACAPO | PW91 | Z | S. Li; Top.Catal. 59, 1580-1588, 2016
0.52 | 1.21 | Cu | 100 | HCOO* | x | CO2* | H* | DACAPO | PW91 | Z | S. Li; Top.Catal. 59, 1580-1588, 2016
-0.39 | 1.12 | Cu | 100 | COOH* | x | CO2* | H* | DACAPO | PW91 | Z | S. Li; Top.Catal. 59, 1580-1588, 2016
0.25 | 0.72 | Cu | 100 | H* | H* | H2g | x | DACAPO | PW91 | Z | S. Li; Top.Catal. 59, 1580-1588, 2016
-0.74 | 0.41 | Cu | 211 | HCOOH* | x | HCOO* | H* | DACAPO | PW91 | Z | S. Li; Top.Catal. 59, 1580-1588, 2016
0.22 | 1.06 | Cu | 211 | HCOOH* | x | COOH* | H* | DACAPO | PW91 | Z | S. Li; Top.Catal. 59, 1580-1588, 2016
0.6 | 1.47 | Cu | 211 | HCOO* | x | CO2* | H* | DACAPO | PW91 | Z | S. Li; Top.Catal. 59, 1580-1588, 2016
-0.36 | 1.08 | Cu | 211 | COOH* | x | CO2* | H* | DACAPO | PW91 | Z | S. Li; Top.Catal. 59, 1580-1588, 2016
0.47 | 0.97 | Cu | 211 | H* | H* | H2g | x | DACAPO | PW91 | Z | S. Li; Top.Catal. 59, 1580-1588, 2016
0.33 | 0.81 | Cu | 111 | HCOO* | H* | HCOOH* | x | DACAPO | PW91 | Z | S. Li; Top.Catal. 59, 1580-1588, 2016
-0.48 | 0.65 | Cu | 111 | COOH* | H* | HCOOH* | x | DACAPO | PW91 | Z | S. Li; Top.Catal. 59, 1580-1588, 2016
-0.15 | 0.8 | Cu | 111 | CO2* | H* | HCOO* | x | DACAPO | PW91 | Z | S. Li; Top.Catal. 59, 1580-1588, 2016
0.68 | 1.66 | Cu | 111 | CO2* | H* | COOH* | x | DACAPO | PW91 | Z | S. Li; Top.Catal. 59, 1580-1588, 2016
-0.23 | 0.51 | Cu | 111 | H2g | x | H* | H* | DACAPO | PW91 | Z | S. Li; Top.Catal. 59, 1580-1588, 2016
0.57 | 0.99 | Cu | 100 | HCOO* | H* | HCOOH* | x | DACAPO | PW91 | Z | S. Li; Top.Catal. 59, 1580-1588, 2016
-0.35 | 0.59 | Cu | 100 | COOH* | H* | HCOOH* | x | DACAPO | PW91 | Z | S. Li; Top.Catal. 59, 1580-1588, 2016
-0.52 | 0.69 | Cu | 100 | CO2* | H* | HCOO* | x | DACAPO | PW91 | Z | S. Li; Top.Catal. 59, 1580-1588, 2016
0.39 | 1.51 | Cu | 100 | CO2* | H* | COOH* | x | DACAPO | PW91 | Z | S. Li; Top.Catal. 59, 1580-1588, 2016
-0.25 | 0.47 | Cu | 100 | H2g | x | H* | H* | DACAPO | PW91 | Z | S. Li; Top.Catal. 59, 1580-1588, 2016
0.74 | 1.15 | Cu | 211 | HCOO* | H* | HCOOH* | x | DACAPO | PW91 | Z | S. Li; Top.Catal. 59, 1580-1588, 2016
-0.22 | 0.84 | Cu | 211 | COOH* | H* | HCOOH* | x | DACAPO | PW91 | Z | S. Li; Top.Catal. 59, 1580-1588, 2016
-0.6 | 0.87 | Cu | 211 | CO2* | H* | HCOO* | x | DACAPO | PW91 | Z | S. Li; Top.Catal. 59, 1580-1588, 2016
0.36 | 1.44 | Cu | 211 | CO2* | H* | COOH* | x | DACAPO | PW91 | Z | S. Li; Top.Catal. 59, 1580-1588, 2016
-0.47 | 0.5 | Cu | 211 | H2g | x | H* | H* | DACAPO | PW91 | Z | S. Li; Top.Catal. 59, 1580-1588, 2016
0.1 | 0.6 | Pd | 111 | HCOOH* | x | HCOO* | H* | DACAPO | PW91 | E | J. Sacranto; Surf. Sci. 650, 111-120, 2016
-0.03 | 0.71 | Pd | 111 | HCOOH* | x | COOH* | H* | DACAPO | PW91 | E | J. Sacranto; Surf. Sci. 650, 111-120, 2016
-0.47 | 0.93 | Pd | 111 | HCOO* | x | CO2* | H* | DACAPO | PW91 | E | J. Sacranto; Surf. Sci. 650, 111-120, 2016
-0.32 | 0.7 | Pd | 111 | COOH* | x | CO2* | H* | DACAPO | PW91 | E | J. Sacranto; Surf. Sci. 650, 111-120, 2016
0.98 | 1.32 | Pd | 111 | HCOOH* | x | HCO* | OH* | DACAPO | PW91 | E | J. Sacranto; Surf. Sci. 650, 111-120, 2016
1.4 | 1.95 | Pd | 111 | HCOO* | x | HCO* | O* | DACAPO | PW91 | E | J. Sacranto; Surf. Sci. 650, 111-120, 2016
-1.16 | 0.14 | Pd | 111 | HCO* | x | CO* | H* | DACAPO | PW91 | E | J. Sacranto; Surf. Sci. 650, 111-120, 2016
-0.07 | 0.8 | Pd | 111 | COOH* | x | CO* | OH* | DACAPO | PW91 | E | J. Sacranto; Surf. Sci. 650, 111-120, 2016
-0.66 | 1.46 | Pd | 111 | HCOO* | O* | CO2* | OH* | DACAPO | PW91 | E | J. Sacranto; Surf. Sci. 650, 111-120, 2016
-1.09 | 1.46 | Pd | 111 | HCOO* | OH* | CO2* | H2O* | DACAPO | PW91 | E | J. Sacranto; Surf. Sci. 650, 111-120, 2016
0.93 | 1.62 | Pd | 111 | HCOO* | CO* | CO2* | HCO* | DACAPO | PW91 | E | J. Sacranto; Surf. Sci. 650, 111-120, 2016
0.28 | 0.39 | Pd | 111 | HCOO* | COOH* | HCOOH* | CO2* | DACAPO | PW91 | E | J. Sacranto; Surf. Sci. 650, 111-120, 2016
-0.35 | 0.05 | Pd | 111 | COOH* | O* | CO2* | OH* | DACAPO | PW91 | E | J. Sacranto; Surf. Sci. 650, 111-120, 2016
-0.63 | 0 | Pd | 111 | COOH* | OH* | CO2* | H2O* | DACAPO | PW91 | E | J. Sacranto; Surf. Sci. 650, 111-120, 2016
-0.83 | 1.2 | Pd | 111 | COOH* | H* | CO* | H2O* | DACAPO | PW91 | E | J. Sacranto; Surf. Sci. 650, 111-120, 2016
1.24 | 1.52 | Pd | 111 | COOH* | CO* | CO2* | HCO* | DACAPO | PW91 | E | J. Sacranto; Surf. Sci. 650, 111-120, 2016
-0.52 | 1.4 | Pd | 111 | CO* | O* | CO2* | x | DACAPO | PW91 | E | J. Sacranto; Surf. Sci. 650, 111-120, 2016
-0.3 | 1.12 | Pd | 111 | O* | H* | OH* | x | DACAPO | PW91 | E | J. Sacranto; Surf. Sci. 650, 111-120, 2016
-0.3 | 0.03 | Pd | 111 | OH* | OH* | H2O* | O* | DACAPO | PW91 | E | J. Sacranto; Surf. Sci. 650, 111-120, 2016
-0.51 | 0.63 | Pd | 111 | H* | OH* | H2O* | x | DACAPO | PW91 | E | J. Sacranto; Surf. Sci. 650, 111-120, 2016
1.09 | 1.09 | Pd | 111 | H* | H* | H2g | x | DACAPO | PW91 | E | J. Sacranto; Surf. Sci. 650, 111-120, 2016
-0.1 | 0.5 | Pd | 111 | HCOO* | H* | HCOOH* | x | DACAPO | PW91 | E | J. Sacranto; Surf. Sci. 650, 111-120, 2016
0.03 | 0.74 | Pd | 111 | COOH* | H* | HCOOH* | x | DACAPO | PW91 | E | J. Sacranto; Surf. Sci. 650, 111-120, 2016
0.47 | 1.4 | Pd | 111 | CO2* | H* | HCOO* | x | DACAPO | PW91 | E | J. Sacranto; Surf. Sci. 650, 111-120, 2016
0.32 | 1.02 | Pd | 111 | CO2* | H* | COOH* | x | DACAPO | PW91 | E | J. Sacranto; Surf. Sci. 650, 111-120, 2016
-0.98 | 0.34 | Pd | 111 | HCO* | OH* | HCOOH* | x | DACAPO | PW91 | E | J. Sacranto; Surf. Sci. 650, 111-120, 2016
-1.4 | 0.55 | Pd | 111 | HCO* | O* | HCOO* | x | DACAPO | PW91 | E | J. Sacranto; Surf. Sci. 650, 111-120, 2016
1.16 | 1.3 | Pd | 111 | CO* | H* | HCO* | x | DACAPO | PW91 | E | J. Sacranto; Surf. Sci. 650, 111-120, 2016
0.07 | 0.87 | Pd | 111 | CO* | OH* | COOH* | x | DACAPO | PW91 | E | J. Sacranto; Surf. Sci. 650, 111-120, 2016
0.66 | 2.12 | Pd | 111 | CO2* | OH* | HCOO* | O* | DACAPO | PW91 | E | J. Sacranto; Surf. Sci. 650, 111-120, 2016
1.09 | 2.55 | Pd | 111 | CO2* | H2O* | HCOO* | OH* | DACAPO | PW91 | E | J. Sacranto; Surf. Sci. 650, 111-120, 2016
-0.93 | 0.69 | Pd | 111 | CO2* | HCO* | HCOO* | CO* | DACAPO | PW91 | E | J. Sacranto; Surf. Sci. 650, 111-120, 2016
-0.28 | 0.11 | Pd | 111 | HCOOH* | CO2* | HCOO* | COOH* | DACAPO | PW91 | E | J. Sacranto; Surf. Sci. 650, 111-120, 2016
0.35 | 0.4 | Pd | 111 | CO2* | OH* | COOH* | O* | DACAPO | PW91 | E | J. Sacranto; Surf. Sci. 650, 111-120, 2016
0.63 | 0.63 | Pd | 111 | CO2* | H2O* | COOH* | OH* | DACAPO | PW91 | E | J. Sacranto; Surf. Sci. 650, 111-120, 2016
0.83 | 2.03 | Pd | 111 | CO* | H2O* | COOH* | H* | DACAPO | PW91 | E | J. Sacranto; Surf. Sci. 650, 111-120, 2016
-1.24 | 0.28 | Pd | 111 | CO2* | HCO* | COOH* | CO* | DACAPO | PW91 | E | J. Sacranto; Surf. Sci. 650, 111-120, 2016
0.52 | 1.92 | Pd | 111 | CO2* | x | CO* | O* | DACAPO | PW91 | E | J. Sacranto; Surf. Sci. 650, 111-120, 2016
0.3 | 1.42 | Pd | 111 | OH* | x | O* | H* | DACAPO | PW91 | E | J. Sacranto; Surf. Sci. 650, 111-120, 2016
0.3 | 0.33 | Pd | 111 | H2O* | O* | OH* | OH* | DACAPO | PW91 | E | J. Sacranto; Surf. Sci. 650, 111-120, 2016
0.51 | 1.14 | Pd | 111 | H2O* | x | H* | OH* | DACAPO | PW91 | E | J. Sacranto; Surf. Sci. 650, 111-120, 2016
-1.09 | 0 | Pd | 111 | H2g | x | H* | H* | DACAPO | PW91 | E | J. Sacranto; Surf. Sci. 650, 111-120, 2016
-1.53 | 0.18 | Pd | 111 | H2O2* | x | OH* | OH* | DACAPO | PW91 | Z | A. Plauck; PNAS 113, E1973-E1982, 2016
-1.5 | 0.08 | Pd | 111 | OOH* | x | O* | OH* | DACAPO | PW91 | Z | A. Plauck; PNAS 113, E1973-E1982, 2016
-1.23 | 0.85 | Pd | 111 | O2* | x | O* | O* | DACAPO | PW91 | Z | A. Plauck; PNAS 113, E1973-E1982, 2016
0.07 | 1.02 | Pd | 111 | OH* | x | O* | H* | DACAPO | PW91 | Z | A. Plauck; PNAS 113, E1973-E1982, 2016
0.37 | 1.1 | Pd | 111 | H2O* | x | OH* | H* | DACAPO | PW91 | Z | A. Plauck; PNAS 113, E1973-E1982, 2016
-0.2 | 0.59 | Pd | 111 | OOH* | x | O2* | H* | DACAPO | PW91 | Z | A. Plauck; PNAS 113, E1973-E1982, 2016
0.05 | 0.62 | Pd | 111 | H2O2* | x | OOH* | H* | DACAPO | PW91 | Z | A. Plauck; PNAS 113, E1973-E1982, 2016
-0.44 | 0.04 | Pd | 111 | H2O2* | O* | OOH* | OH* | DACAPO | PW91 | Z | A. Plauck; PNAS 113, E1973-E1982, 2016
-0.02 | 0.2 | Pd | 111 | H2O2* | O2* | OOH* | OOH* | DACAPO | PW91 | Z | A. Plauck; PNAS 113, E1973-E1982, 2016
-2.29 | 0.05 | Pd | 100 | H2O2* | x | OH* | OH* | DACAPO | PW91 | Z | A. Plauck; PNAS 113, E1973-E1982, 2016
-1.83 | 0.02 | Pd | 100 | OOH* | x | O* | OH* | DACAPO | PW91 | Z | A. Plauck; PNAS 113, E1973-E1982, 2016
-0.98 | 0.3 | Pd | 100 | O2* | x | O* | O* | DACAPO | PW91 | Z | A. Plauck; PNAS 113, E1973-E1982, 2016
0.17 | 1.03 | Pd | 100 | OH* | x | O* | H* | DACAPO | PW91 | Z | A. Plauck; PNAS 113, E1973-E1982, 2016
0 | 0.67 | Pd | 100 | H2O* | x | OH* | H* | DACAPO | PW91 | Z | A. Plauck; PNAS 113, E1973-E1982, 2016
-0.67 | 0.52 | Pd | 100 | OOH* | x | O2* | H* | DACAPO | PW91 | Z | A. Plauck; PNAS 113, E1973-E1982, 2016
-0.29 | 0.44 | Pd | 100 | H2O2* | x | OOH* | H* | DACAPO | PW91 | Z | A. Plauck; PNAS 113, E1973-E1982, 2016
-0.87 | 0.14 | Pd | 100 | H2O2* | O* | OOH* | OH* | DACAPO | PW91 | Z | A. Plauck; PNAS 113, E1973-E1982, 2016
-0.81 | 0.02 | Pd | 100 | OOH* | O* | O2* | OH* | DACAPO | PW91 | Z | A. Plauck; PNAS 113, E1973-E1982, 2016
1.53 | 1.71 | Pd | 111 | OH* | OH* | H2O2* | x | DACAPO | PW91 | Z | A. Plauck; PNAS 113, E1973-E1982, 2016
1.5 | 1.58 | Pd | 111 | O* | OH* | OOH* | x | DACAPO | PW91 | Z | A. Plauck; PNAS 113, E1973-E1982, 2016
1.23 | 2.08 | Pd | 111 | O* | O* | O2* | x | DACAPO | PW91 | Z | A. Plauck; PNAS 113, E1973-E1982, 2016
-0.07 | 0.95 | Pd | 111 | O* | H* | OH* | x | DACAPO | PW91 | Z | A. Plauck; PNAS 113, E1973-E1982, 2016
-0.37 | 0.73 | Pd | 111 | OH* | H* | H2O* | x | DACAPO | PW91 | Z | A. Plauck; PNAS 113, E1973-E1982, 2016
0.2 | 0.79 | Pd | 111 | O2* | H* | OOH* | x | DACAPO | PW91 | Z | A. Plauck; PNAS 113, E1973-E1982, 2016
-0.05 | 0.57 | Pd | 111 | OOH* | H* | H2O2* | x | DACAPO | PW91 | Z | A. Plauck; PNAS 113, E1973-E1982, 2016
0.44 | 0.48 | Pd | 111 | OOH* | OH* | H2O2* | O* | DACAPO | PW91 | Z | A. Plauck; PNAS 113, E1973-E1982, 2016
0.02 | 0.22 | Pd | 111 | OOH* | OOH* | H2O2* | O2* | DACAPO | PW91 | Z | A. Plauck; PNAS 113, E1973-E1982, 2016
2.29 | 2.34 | Pd | 100 | OH* | OH* | H2O2* | x | DACAPO | PW91 | Z | A. Plauck; PNAS 113, E1973-E1982, 2016
1.83 | 1.85 | Pd | 100 | O* | OH* | OOH* | x | DACAPO | PW91 | Z | A. Plauck; PNAS 113, E1973-E1982, 2016
0.98 | 1.28 | Pd | 100 | O* | O* | O2* | x | DACAPO | PW91 | Z | A. Plauck; PNAS 113, E1973-E1982, 2016
-0.17 | 0.86 | Pd | 100 | O* | H* | OH* | x | DACAPO | PW91 | Z | A. Plauck; PNAS 113, E1973-E1982, 2016
0 | 0.67 | Pd | 100 | OH* | H* | H2O* | x | DACAPO | PW91 | Z | A. Plauck; PNAS 113, E1973-E1982, 2016
0.67 | 1.19 | Pd | 100 | O2* | H* | OOH* | x | DACAPO | PW91 | Z | A. Plauck; PNAS 113, E1973-E1982, 2016
0.29 | 0.73 | Pd | 100 | OOH* | H* | H2O2* | x | DACAPO | PW91 | Z | A. Plauck; PNAS 113, E1973-E1982, 2016
0.87 | 1.01 | Pd | 100 | OOH* | OH* | H2O2* | O* | DACAPO | PW91 | Z | A. Plauck; PNAS 113, E1973-E1982, 2016
0.17 | 0.17 | Pd | 100 | OOH* | H2O* | H2O2* | OH* | DACAPO | PW91 | Z | A. Plauck; PNAS 113, E1973-E1982, 2016
0.81 | 0.83 | Pd | 100 | O2* | OH* | OOH* | O* | DACAPO | PW91 | Z | A. Plauck; PNAS 113, E1973-E1982, 2016
0.24 | 0.55 | Au | 111 | HCOOH* | x | HCOOH* | x | DACAPO | PW91 | Z | S. Singh; AIChE J. 60, 1303-1319, 2014
0.86 | 1.29 | Au | 111 | HCOOH* | x | HCOO* | H* | DACAPO | PW91 | Z | S. Singh; AIChE J. 60, 1303-1319, 2014
0.8 | 1.22 | Au | 111 | HCOOH* | x | COOH* | H* | DACAPO | PW91 | Z | S. Singh; AIChE J. 60, 1303-1319, 2014
-0.35 | 0.8 | Au | 111 | HCOO* | x | CO2* | H* | DACAPO | PW91 | Z | S. Singh; AIChE J. 60, 1303-1319, 2014
-0.84 | 0.99 | Au | 111 | HCOO* | H* | H2* | CO2* | DACAPO | PW91 | Z | S. Singh; AIChE J. 60, 1303-1319, 2014
-0.54 | 0.54 | Au | 111 | COOH* | x | CO2* | H* | DACAPO | PW91 | Z | S. Singh; AIChE J. 60, 1303-1319, 2014
0.05 | 0.45 | Au | 111 | COOH* | x | COOH* | x | DACAPO | PW91 | Z | S. Singh; AIChE J. 60, 1303-1319, 2014
1.3 | 1.33 | Au | 111 | COOH* | x | CO* | OH* | DACAPO | PW91 | Z | S. Singh; AIChE J. 60, 1303-1319, 2014
-0.33 | 0.55 | Au | 111 | COOH* | H* | CO* | H2O* | DACAPO | PW91 | Z | S. Singh; AIChE J. 60, 1303-1319, 2014
0.07 | 0.59 | Au | 111 | HCO* | x | CO* | H* | DACAPO | PW91 | Z | S. Singh; AIChE J. 60, 1303-1319, 2014
-1.64 | 0.26 | Au | 111 | OH* | H* | H2O* | x | DACAPO | PW91 | Z | S. Singh; AIChE J. 60, 1303-1319, 2014
-0.49 | 0.57 | Au | 111 | 2H* | x | H2* | x | DACAPO | PW91 | Z | S. Singh; AIChE J. 60, 1303-1319, 2014
0.29 | 0.59 | Au | 100 | HCOOH* | x | HCOOH* | x | DACAPO | PW91 | Z | S. Singh; AIChE J. 60, 1303-1319, 2014
0.42 | 0.87 | Au | 100 | HCOOH* | x | HCOO* | H* | DACAPO | PW91 | Z | S. Singh; AIChE J. 60, 1303-1319, 2014
0.44 | 0.83 | Au | 100 | HCOOH* | x | COOH* | H* | DACAPO | PW91 | Z | S. Singh; AIChE J. 60, 1303-1319, 2014
1.57 | 1.91 | Au | 100 | HCOOH* | x | HCO* | OH* | DACAPO | PW91 | Z | S. Singh; AIChE J. 60, 1303-1319, 2014
-0.17 | 0.84 | Au | 100 | HCOO* | x | CO2* | H* | DACAPO | PW91 | Z | S. Singh; AIChE J. 60, 1303-1319, 2014
-0.34 | 1.11 | Au | 100 | HCOO* | H* | H2* | CO2* | DACAPO | PW91 | Z | S. Singh; AIChE J. 60, 1303-1319, 2014
-0.48 | 0.68 | Au | 100 | COOH* | x | CO2* | H* | DACAPO | PW91 | Z | S. Singh; AIChE J. 60, 1303-1319, 2014
0 | 0.52 | Au | 100 | COOH* | x | COOH* | x | DACAPO | PW91 | Z | S. Singh; AIChE J. 60, 1303-1319, 2014
0.55 | 0.7 | Au | 100 | COOH* | x | CO* | OH* | DACAPO | PW91 | Z | S. Singh; AIChE J. 60, 1303-1319, 2014
-0.36 | 0.68 | Au | 100 | COOH* | H* | CO* | H2O* | DACAPO | PW91 | Z | S. Singh; AIChE J. 60, 1303-1319, 2014
-0.29 | 0.24 | Au | 100 | HCO* | x | CO* | H* | DACAPO | PW91 | Z | S. Singh; AIChE J. 60, 1303-1319, 2014
-0.92 | 0.38 | Au | 100 | OH* | H* | H2O* | x | DACAPO | PW91 | Z | S. Singh; AIChE J. 60, 1303-1319, 2014
-0.17 | 0.47 | Au | 100 | 2H* | x | H2* | x | DACAPO | PW91 | Z | S. Singh; AIChE J. 60, 1303-1319, 2014
0.26 | 0.63 | Au | 211 | HCOOH* | x | HCOOH* | x | DACAPO | PW91 | Z | S. Singh; AIChE J. 60, 1303-1319, 2014
0.26 | 0.98 | Au | 211 | HCOOH* | x | HCOO* | H* | DACAPO | PW91 | Z | S. Singh; AIChE J. 60, 1303-1319, 2014
0.37 | 0.87 | Au | 211 | HCOOH* | x | COOH* | H* | DACAPO | PW91 | Z | S. Singh; AIChE J. 60, 1303-1319, 2014
1.38 | 1.74 | Au | 211 | HCOOH* | x | HCO* | OH* | DACAPO | PW91 | Z | S. Singh; AIChE J. 60, 1303-1319, 2014
-0.08 | 0.85 | Au | 211 | HCOO* | x | CO2* | H* | DACAPO | PW91 | Z | S. Singh; AIChE J. 60, 1303-1319, 2014
-0.15 | 1.3 | Au | 211 | HCOO* | H* | H2* | CO2* | DACAPO | PW91 | Z | S. Singh; AIChE J. 60, 1303-1319, 2014
-0.46 | 0.74 | Au | 211 | COOH* | x | CO2* | H* | DACAPO | PW91 | Z | S. Singh; AIChE J. 60, 1303-1319, 2014
-0.01 | 0.44 | Au | 211 | COOH* | x | COOH* | x | DACAPO | PW91 | Z | S. Singh; AIChE J. 60, 1303-1319, 2014
0.51 | 1 | Au | 211 | COOH* | x | CO* | OH* | DACAPO | PW91 | Z | S. Singh; AIChE J. 60, 1303-1319, 2014
-0.3 | 0.87 | Au | 211 | COOH* | H* | CO* | H2O* | DACAPO | PW91 | Z | S. Singh; AIChE J. 60, 1303-1319, 2014
-0.26 | 0.28 | Au | 211 | HCO* | x | CO* | H* | DACAPO | PW91 | Z | S. Singh; AIChE J. 60, 1303-1319, 2014
-0.81 | 0.61 | Au | 211 | OH* | H* | H2O* | x | DACAPO | PW91 | Z | S. Singh; AIChE J. 60, 1303-1319, 2014
-0.07 | 0.49 | Au | 211 | 2H* | x | H2* | x | DACAPO | PW91 | Z | S. Singh; AIChE J. 60, 1303-1319, 2014
-0.24 | 0.31 | Au | 111 | HCOOH* | x | HCOOH* | x | DACAPO | PW91 | Z | S. Singh; AIChE J. 60, 1303-1319, 2014
-0.86 | 0.43 | Au | 111 | HCOO* | H* | HCOOH* | x | DACAPO | PW91 | Z | S. Singh; AIChE J. 60, 1303-1319, 2014
-0.8 | 0.42 | Au | 111 | COOH* | H* | HCOOH* | x | DACAPO | PW91 | Z | S. Singh; AIChE J. 60, 1303-1319, 2014
0.35 | 1.15 | Au | 111 | CO2* | H* | HCOO* | x | DACAPO | PW91 | Z | S. Singh; AIChE J. 60, 1303-1319, 2014
0.84 | 1.83 | Au | 111 | H2* | CO2* | HCOO* | H* | DACAPO | PW91 | Z | S. Singh; AIChE J. 60, 1303-1319, 2014
0.54 | 1.08 | Au | 111 | CO2* | H* | COOH* | x | DACAPO | PW91 | Z | S. Singh; AIChE J. 60, 1303-1319, 2014
-0.05 | 0.4 | Au | 111 | COOH* | x | COOH* | x | DACAPO | PW91 | Z | S. Singh; AIChE J. 60, 1303-1319, 2014
-1.3 | 0.03 | Au | 111 | CO* | OH* | COOH* | x | DACAPO | PW91 | Z | S. Singh; AIChE J. 60, 1303-1319, 2014
0.33 | 0.88 | Au | 111 | CO* | H2O* | COOH* | H* | DACAPO | PW91 | Z | S. Singh; AIChE J. 60, 1303-1319, 2014
-0.07 | 0.52 | Au | 111 | CO* | H* | HCO* | x | DACAPO | PW91 | Z | S. Singh; AIChE J. 60, 1303-1319, 2014
1.64 | 1.9 | Au | 111 | H2O* | x | OH* | H* | DACAPO | PW91 | Z | S. Singh; AIChE J. 60, 1303-1319, 2014
0.49 | 1.06 | Au | 111 | H2* | x | 2H* | x | DACAPO | PW91 | Z | S. Singh; AIChE J. 60, 1303-1319, 2014
-0.29 | 0.3 | Au | 100 | HCOOH* | x | HCOOH* | x | DACAPO | PW91 | Z | S. Singh; AIChE J. 60, 1303-1319, 2014
-0.42 | 0.45 | Au | 100 | HCOO* | H* | HCOOH* | x | DACAPO | PW91 | Z | S. Singh; AIChE J. 60, 1303-1319, 2014
-0.44 | 0.39 | Au | 100 | COOH* | H* | HCOOH* | x | DACAPO | PW91 | Z | S. Singh; AIChE J. 60, 1303-1319, 2014
-1.57 | 0.34 | Au | 100 | HCO* | OH* | HCOOH* | x | DACAPO | PW91 | Z | S. Singh; AIChE J. 60, 1303-1319, 2014
0.17 | 1.01 | Au | 100 | CO2* | H* | HCOO* | x | DACAPO | PW91 | Z | S. Singh; AIChE J. 60, 1303-1319, 2014
0.34 | 1.45 | Au | 100 | H2* | CO2* | HCOO* | H* | DACAPO | PW91 | Z | S. Singh; AIChE J. 60, 1303-1319, 2014
0.48 | 1.16 | Au | 100 | CO2* | H* | COOH* | x | DACAPO | PW91 | Z | S. Singh; AIChE J. 60, 1303-1319, 2014
-0.55 | 0.15 | Au | 100 | CO* | OH* | COOH* | x | DACAPO | PW91 | Z | S. Singh; AIChE J. 60, 1303-1319, 2014
0.36 | 1.04 | Au | 100 | CO* | H2O* | COOH* | H* | DACAPO | PW91 | Z | S. Singh; AIChE J. 60, 1303-1319, 2014
0.29 | 0.53 | Au | 100 | CO* | H* | HCO* | x | DACAPO | PW91 | Z | S. Singh; AIChE J. 60, 1303-1319, 2014
0.92 | 1.3 | Au | 100 | H2O* | x | OH* | H* | DACAPO | PW91 | Z | S. Singh; AIChE J. 60, 1303-1319, 2014
0.17 | 0.64 | Au | 100 | H2* | x | 2H* | x | DACAPO | PW91 | Z | S. Singh; AIChE J. 60, 1303-1319, 2014
-0.26 | 0.37 | Au | 211 | HCOOH* | x | HCOOH* | x | DACAPO | PW91 | Z | S. Singh; AIChE J. 60, 1303-1319, 2014
-0.26 | 0.72 | Au | 211 | HCOO* | H* | HCOOH* | x | DACAPO | PW91 | Z | S. Singh; AIChE J. 60, 1303-1319, 2014
-0.37 | 0.5 | Au | 211 | COOH* | H* | HCOOH* | x | DACAPO | PW91 | Z | S. Singh; AIChE J. 60, 1303-1319, 2014
-1.38 | 0.36 | Au | 211 | HCO* | OH* | HCOOH* | x | DACAPO | PW91 | Z | S. Singh; AIChE J. 60, 1303-1319, 2014
0.08 | 0.93 | Au | 211 | CO2* | H* | HCOO* | x | DACAPO | PW91 | Z | S. Singh; AIChE J. 60, 1303-1319, 2014
0.15 | 1.45 | Au | 211 | H2* | CO2* | HCOO* | H* | DACAPO | PW91 | Z | S. Singh; AIChE J. 60, 1303-1319, 2014
0.46 | 1.2 | Au | 211 | CO2* | H* | COOH* | x | DACAPO | PW91 | Z | S. Singh; AIChE J. 60, 1303-1319, 2014
0.01 | 0.45 | Au | 211 | COOH* | x | COOH* | x | DACAPO | PW91 | Z | S. Singh; AIChE J. 60, 1303-1319, 2014
-0.51 | 0.49 | Au | 211 | CO* | OH* | COOH* | x | DACAPO | PW91 | Z | S. Singh; AIChE J. 60, 1303-1319, 2014
0.3 | 1.17 | Au | 211 | CO* | H2O* | COOH* | H* | DACAPO | PW91 | Z | S. Singh; AIChE J. 60, 1303-1319, 2014
0.26 | 0.54 | Au | 211 | CO* | H* | HCO* | x | DACAPO | PW91 | Z | S. Singh; AIChE J. 60, 1303-1319, 2014
0.81 | 1.42 | Au | 211 | H2O* | x | OH* | H* | DACAPO | PW91 | Z | S. Singh; AIChE J. 60, 1303-1319, 2014
0.07 | 0.56 | Au | 211 | H2* | x | 2H* | x | DACAPO | PW91 | Z | S. Singh; AIChE J. 60, 1303-1319, 2014
-0.11 | 0.57 | Pt | 111 | HOCH2CH2OH* | x | HOCH2CHOH* | H* | DACAPO | PW91 | E | S. Kandoi; JPCC 115, 961-971, 2011
0.67 | 1.11 | Pt | 111 | HOCH2CH2OH* | x | HOCH2CH2O* | H* | DACAPO | PW91 | E | S. Kandoi; JPCC 115, 961-971, 2011
0.22 | 1.57 | Pt | 111 | HOCH2CH2OH* | x | CH2OH* | CH2OH* | DACAPO | PW91 | E | S. Kandoi; JPCC 115, 961-971, 2011
-0.11 | 0.71 | Pt | 111 | HOCH2CHOH* | x | HOCH2COH* | H* | DACAPO | PW91 | E | S. Kandoi; JPCC 115, 961-971, 2011
-0.11 | 0.71 | Pt | 111 | HOCH2CHOH* | x | HOCHCHOH* | H* | DACAPO | PW91 | E | S. Kandoi; JPCC 115, 961-971, 2011
0.38 | 0.95 | Pt | 111 | HOCH2CHOH* | x | HOCH2CHO* | H* | DACAPO | PW91 | E | S. Kandoi; JPCC 115, 961-971, 2011
0.55 | 1.2 | Pt | 111 | HOCH2CHOH* | x | HOCHCH2O* | H* | DACAPO | PW91 | E | S. Kandoi; JPCC 115, 961-971, 2011
0.27 | 1.61 | Pt | 111 | HOCH2CHOH* | x | CH2OH* | CHOH* | DACAPO | PW91 | E | S. Kandoi; JPCC 115, 961-971, 2011
-0.4 | 0.41 | Pt | 111 | HOCH2CH2O* | x | HOCH2CHO* | H* | DACAPO | PW91 | E | S. Kandoi; JPCC 115, 961-971, 2011
-0.23 | 0.56 | Pt | 111 | HOCH2CH2O* | x | HOCHCH2O* | H* | DACAPO | PW91 | E | S. Kandoi; JPCC 115, 961-971, 2011
0.79 | 1.19 | Pt | 111 | HOCH2CH2O* | x | OCH2CH2O* | H* | DACAPO | PW91 | E | S. Kandoi; JPCC 115, 961-971, 2011
0.01 | 1.52 | Pt | 111 | HOCH2CH2O* | x | CH2OH* | CH2O* | DACAPO | PW91 | E | S. Kandoi; JPCC 115, 961-971, 2011
-0.28 | 0.66 | Pt | 111 | HOCH2COH* | x | HOCHCOH* | H* | DACAPO | PW91 | E | S. Kandoi; JPCC 115, 961-971, 2011
-0.08 | 0.85 | Pt | 111 | HOCH2COH* | x | HOCH2CO* | H* | DACAPO | PW91 | E | S. Kandoi; JPCC 115, 961-971, 2011
0.42 | 1.34 | Pt | 111 | HOCH2COH* | x | HOCCH2O* | H* | DACAPO | PW91 | E | S. Kandoi; JPCC 115, 961-971, 2011
-0.23 | 1.32 | Pt | 111 | HOCH2COH* | x | CH2OH* | COH* | DACAPO | PW91 | E | S. Kandoi; JPCC 115, 961-971, 2011
-0.28 | 0.46 | Pt | 111 | HOCHCHOH* | x | HOCHCOH* | H* | DACAPO | PW91 | E | S. Kandoi; JPCC 115, 961-971, 2011
0.24 | 1.02 | Pt | 111 | HOCHCHOH* | x | HOCHCHO* | H* | DACAPO | PW91 | E | S. Kandoi; JPCC 115, 961-971, 2011
0.32 | 1.65 | Pt | 111 | HOCHCHOH* | x | CHOH* | CHOH* | DACAPO | PW91 | E | S. Kandoi; JPCC 115, 961-971, 2011
-0.57 | 0.13 | Pt | 111 | HOCH2CHO* | x | HOCH2CO* | H* | DACAPO | PW91 | E | S. Kandoi; JPCC 115, 961-971, 2011
-0.25 | 0.42 | Pt | 111 | HOCH2CHO* | x | HOCHCHO* | H* | DACAPO | PW91 | E | S. Kandoi; JPCC 115, 961-971, 2011
0.65 | 1.1 | Pt | 111 | HOCH2CHO* | x | OCHCH2O* | H* | DACAPO | PW91 | E | S. Kandoi; JPCC 115, 961-971, 2011
-0.24 | 1.22 | Pt | 111 | HOCH2CHO* | x | CH2OH* | CHO* | DACAPO | PW91 | E | S. Kandoi; JPCC 115, 961-971, 2011
-0.24 | 0.65 | Pt | 111 | HOCHCH2O* | x | HOCCH2O* | H* | DACAPO | PW91 | E | S. Kandoi; JPCC 115, 961-971, 2011
-0.42 | 0.49 | Pt | 111 | HOCHCH2O* | x | HOCHCHO* | H* | DACAPO | PW91 | E | S. Kandoi; JPCC 115, 961-971, 2011
0.48 | 1.08 | Pt | 111 | HOCHCH2O* | x | OCHCH2O* | H* | DACAPO | PW91 | E | S. Kandoi; JPCC 115, 961-971, 2011
0.19 | 1.56 | Pt | 111 | HOCHCH2O* | x | CHOH* | CH2O* | DACAPO | PW91 | E | S. Kandoi; JPCC 115, 961-971, 2011
-0.54 | 0.36 | Pt | 111 | OCH2CH2O* | x | OCHCH2O* | H* | DACAPO | PW91 | E | S. Kandoi; JPCC 115, 961-971, 2011
-0.31 | 1.22 | Pt | 111 | OCH2CH2O* | x | CH2O* | CH2O* | DACAPO | PW91 | E | S. Kandoi; JPCC 115, 961-971, 2011
-0.04 | 0.92 | Pt | 111 | HOCHCOH* | x | HOCCOH* | H* | DACAPO | PW91 | E | S. Kandoi; JPCC 115, 961-971, 2011
0.12 | 1.1 | Pt | 111 | HOCHCOH* | x | HOCHCO* | H* | DACAPO | PW91 | E | S. Kandoi; JPCC 115, 961-971, 2011
0.51 | 1.26 | Pt | 111 | HOCHCOH* | x | HOCCHO* | H* | DACAPO | PW91 | E | S. Kandoi; JPCC 115, 961-971, 2011
0 | 1.55 | Pt | 111 | HOCHCOH* | x | CHOH* | COH* | DACAPO | PW91 | E | S. Kandoi; JPCC 115, 961-971, 2011
-0.08 | 0.76 | Pt | 111 | HOCH2CO* | x | HOCHCO* | H* | DACAPO | PW91 | E | S. Kandoi; JPCC 115, 961-971, 2011
2.06 | 2.06 | Pt | 111 | HOCH2CO* | x | OCCH2O* | H* | DACAPO | PW91 | E | S. Kandoi; JPCC 115, 961-971, 2011
-0.69 | 0.84 | Pt | 111 | HOCH2CO* | x | CH2OH* | CO* | DACAPO | PW91 | E | S. Kandoi; JPCC 115, 961-971, 2011
-0.19 | 0.85 | Pt | 111 | HOCCH2O* | x | HOCCHO* | H* | DACAPO | PW91 | E | S. Kandoi; JPCC 115, 961-971, 2011
1.56 | 1.56 | Pt | 111 | HOCCH2O* | x | OCCH2O* | H* | DACAPO | PW91 | E | S. Kandoi; JPCC 115, 961-971, 2011
-0.18 | 1.4 | Pt | 111 | HOCCH2O* | x | COH* | CH2O* | DACAPO | PW91 | E | S. Kandoi; JPCC 115, 961-971, 2011
-0.4 | 0.36 | Pt | 111 | HOCHCHO* | x | HOCHCO* | H* | DACAPO | PW91 | E | S. Kandoi; JPCC 115, 961-971, 2011
-0.01 | 0.71 | Pt | 111 | HOCHCHO* | x | HOCCHO* | H* | DACAPO | PW91 | E | S. Kandoi; JPCC 115, 961-971, 2011
0.82 | 1 | Pt | 111 | HOCHCHO* | x | OCHCHO* | H* | DACAPO | PW91 | E | S. Kandoi; JPCC 115, 961-971, 2011
-0.05 | 1.44 | Pt | 111 | HOCHCHO* | x | CHOH* | CHO* | DACAPO | PW91 | E | S. Kandoi; JPCC 115, 961-971, 2011
0.84 | 1.34 | Pt | 111 | OCHCH2O* | x | OCCH2O* | H* | DACAPO | PW91 | E | S. Kandoi; JPCC 115, 961-971, 2011
-0.08 | 0.69 | Pt | 111 | OCHCH2O* | x | OCHCHO* | H* | DACAPO | PW91 | E | S. Kandoi; JPCC 115, 961-971, 2011
-0.43 | 1.08 | Pt | 111 | OCHCH2O* | x | CH2O* | CHO* | DACAPO | PW91 | E | S. Kandoi; JPCC 115, 961-971, 2011
-0.15 | 0.83 | Pt | 111 | HOCCOH* | x | HOCCO* | H* | DACAPO | PW91 | E | S. Kandoi; JPCC 115, 961-971, 2011
-0.57 | 1 | Pt | 111 | HOCCOH* | x | COH* | COH* | DACAPO | PW91 | E | S. Kandoi; JPCC 115, 961-971, 2011
-0.31 | 0.54 | Pt | 111 | HOCHCO* | x | HOCCO* | H* | DACAPO | PW91 | E | S. Kandoi; JPCC 115, 961-971, 2011
0.23 | 1.12 | Pt | 111 | HOCHCO* | x | OCCHO* | H* | DACAPO | PW91 | E | S. Kandoi; JPCC 115, 961-971, 2011
-0.67 | 0.86 | Pt | 111 | HOCHCO* | x | CHOH* | CO* | DACAPO | PW91 | E | S. Kandoi; JPCC 115, 961-971, 2011
-0.7 | 0.31 | Pt | 111 | HOCCHO* | x | HOCCO* | H* | DACAPO | PW91 | E | S. Kandoi; JPCC 115, 961-971, 2011
-0.16 | 0.79 | Pt | 111 | HOCCHO* | x | OCCHO* | H* | DACAPO | PW91 | E | S. Kandoi; JPCC 115, 961-971, 2011
-0.65 | 0.92 | Pt | 111 | HOCCHO* | x | COH* | CHO* | DACAPO | PW91 | E | S. Kandoi; JPCC 115, 961-971, 2011
-1.91 | 0 | Pt | 111 | OCCH2O* | x | OCCHO* | H* | DACAPO | PW91 | E | S. Kandoi; JPCC 115, 961-971, 2011
-2.29 | 0 | Pt | 111 | OCCH2O* | x | CH2O* | CO* | DACAPO | PW91 | E | S. Kandoi; JPCC 115, 961-971, 2011
-0.99 | 0 | Pt | 111 | OCHCHO* | x | OCCHO* | H* | DACAPO | PW91 | E | S. Kandoi; JPCC 115, 961-971, 2011
-1 | 0.49 | Pt | 111 | OCHCHO* | x | CHO* | CHO* | DACAPO | PW91 | E | S. Kandoi; JPCC 115, 961-971, 2011
0.13 | 1.56 | Pt | 111 | HOCCO* | x | OCCO* | H* | DACAPO | PW91 | E | S. Kandoi; JPCC 115, 961-971, 2011
-0.97 | 0.62 | Pt | 111 | HOCCO* | x | COH* | CO* | DACAPO | PW91 | E | S. Kandoi; JPCC 115, 961-971, 2011
-0.41 | 0.45 | Pt | 111 | OCCHO* | x | OCCO* | H* | DACAPO | PW91 | E | S. Kandoi; JPCC 115, 961-971, 2011
-1.03 | 0.51 | Pt | 111 | OCCHO* | x | CHO* | CO* | DACAPO | PW91 | E | S. Kandoi; JPCC 115, 961-971, 2011
-1.57 | 0.05 | Pt | 111 | OCCO* | x | CO* | CO* | DACAPO | PW91 | E | S. Kandoi; JPCC 115, 961-971, 2011
0.11 | 0.68 | Pt | 111 | HOCH2CHOH* | H* | HOCH2CH2OH* | x | DACAPO | PW91 | E | S. Kandoi; JPCC 115, 961-971, 2011
-0.67 | 0.44 | Pt | 111 | HOCH2CH2O* | H* | HOCH2CH2OH* | x | DACAPO | PW91 | E | S. Kandoi; JPCC 115, 961-971, 2011
-0.22 | 1.35 | Pt | 111 | CH2OH* | CH2OH* | HOCH2CH2OH* | x | DACAPO | PW91 | E | S. Kandoi; JPCC 115, 961-971, 2011
0.11 | 0.82 | Pt | 111 | HOCH2COH* | H* | HOCH2CHOH* | x | DACAPO | PW91 | E | S. Kandoi; JPCC 115, 961-971, 2011
0.11 | 0.82 | Pt | 111 | HOCHCHOH* | H* | HOCH2CHOH* | x | DACAPO | PW91 | E | S. Kandoi; JPCC 115, 961-971, 2011
-0.38 | 0.57 | Pt | 111 | HOCH2CHO* | H* | HOCH2CHOH* | x | DACAPO | PW91 | E | S. Kandoi; JPCC 115, 961-971, 2011
-0.55 | 0.65 | Pt | 111 | HOCHCH2O* | H* | HOCH2CHOH* | x | DACAPO | PW91 | E | S. Kandoi; JPCC 115, 961-971, 2011
-0.27 | 1.34 | Pt | 111 | CH2OH* | CHOH* | HOCH2CHOH* | x | DACAPO | PW91 | E | S. Kandoi; JPCC 115, 961-971, 2011
0.4 | 0.81 | Pt | 111 | HOCH2CHO* | H* | HOCH2CH2O* | x | DACAPO | PW91 | E | S. Kandoi; JPCC 115, 961-971, 2011
0.23 | 0.79 | Pt | 111 | HOCHCH2O* | H* | HOCH2CH2O* | x | DACAPO | PW91 | E | S. Kandoi; JPCC 115, 961-971, 2011
-0.79 | 0.4 | Pt | 111 | OCH2CH2O* | H* | HOCH2CH2O* | x | DACAPO | PW91 | E | S. Kandoi; JPCC 115, 961-971, 2011
-0.01 | 1.51 | Pt | 111 | CH2OH* | CH2O* | HOCH2CH2O* | x | DACAPO | PW91 | E | S. Kandoi; JPCC 115, 961-971, 2011
0.28 | 0.94 | Pt | 111 | HOCHCOH* | H* | HOCH2COH* | x | DACAPO | PW91 | E | S. Kandoi; JPCC 115, 961-971, 2011
0.08 | 0.93 | Pt | 111 | HOCH2CO* | H* | HOCH2COH* | x | DACAPO | PW91 | E | S. Kandoi; JPCC 115, 961-971, 2011
-0.42 | 0.92 | Pt | 111 | HOCCH2O* | H* | HOCH2COH* | x | DACAPO | PW91 | E | S. Kandoi; JPCC 115, 961-971, 2011
0.23 | 1.55 | Pt | 111 | CH2OH* | COH* | HOCH2COH* | x | DACAPO | PW91 | E | S. Kandoi; JPCC 115, 961-971, 2011
0.28 | 0.74 | Pt | 111 | HOCHCOH* | H* | HOCHCHOH* | x | DACAPO | PW91 | E | S. Kandoi; JPCC 115, 961-971, 2011
-0.24 | 0.78 | Pt | 111 | HOCHCHO* | H* | HOCHCHOH* | x | DACAPO | PW91 | E | S. Kandoi; JPCC 115, 961-971, 2011
-0.32 | 1.33 | Pt | 111 | CHOH* | CHOH* | HOCHCHOH* | x | DACAPO | PW91 | E | S. Kandoi; JPCC 115, 961-971, 2011
0.57 | 0.7 | Pt | 111 | HOCH2CO* | H* | HOCH2CHO* | x | DACAPO | PW91 | E | S. Kandoi; JPCC 115, 961-971, 2011
0.25 | 0.67 | Pt | 111 | HOCHCHO* | H* | HOCH2CHO* | x | DACAPO | PW91 | E | S. Kandoi; JPCC 115, 961-971, 2011
-0.65 | 0.45 | Pt | 111 | OCHCH2O* | H* | HOCH2CHO* | x | DACAPO | PW91 | E | S. Kandoi; JPCC 115, 961-971, 2011
0.24 | 1.46 | Pt | 111 | CH2OH* | CHO* | HOCH2CHO* | x | DACAPO | PW91 | E | S. Kandoi; JPCC 115, 961-971, 2011
0.24 | 0.89 | Pt | 111 | HOCCH2O* | H* | HOCHCH2O* | x | DACAPO | PW91 | E | S. Kandoi; JPCC 115, 961-971, 2011
0.42 | 0.91 | Pt | 111 | HOCHCHO* | H* | HOCHCH2O* | x | DACAPO | PW91 | E | S. Kandoi; JPCC 115, 961-971, 2011
-0.48 | 0.6 | Pt | 111 | OCHCH2O* | H* | HOCHCH2O* | x | DACAPO | PW91 | E | S. Kandoi; JPCC 115, 961-971, 2011
-0.19 | 1.37 | Pt | 111 | CHOH* | CH2O* | HOCHCH2O* | x | DACAPO | PW91 | E | S. Kandoi; JPCC 115, 961-971, 2011
0.54 | 0.9 | Pt | 111 | OCHCH2O* | H* | OCH2CH2O* | x | DACAPO | PW91 | E | S. Kandoi; JPCC 115, 961-971, 2011
0.31 | 1.53 | Pt | 111 | CH2O* | CH2O* | OCH2CH2O* | x | DACAPO | PW91 | E | S. Kandoi; JPCC 115, 961-971, 2011
0.04 | 0.96 | Pt | 111 | HOCCOH* | H* | HOCHCOH* | x | DACAPO | PW91 | E | S. Kandoi; JPCC 115, 961-971, 2011
-0.12 | 0.98 | Pt | 111 | HOCHCO* | H* | HOCHCOH* | x | DACAPO | PW91 | E | S. Kandoi; JPCC 115, 961-971, 2011
-0.51 | 0.75 | Pt | 111 | HOCCHO* | H* | HOCHCOH* | x | DACAPO | PW91 | E | S. Kandoi; JPCC 115, 961-971, 2011
0 | 1.55 | Pt | 111 | CHOH* | COH* | HOCHCOH* | x | DACAPO | PW91 | E | S. Kandoi; JPCC 115, 961-971, 2011
0.08 | 0.84 | Pt | 111 | HOCHCO* | H* | HOCH2CO* | x | DACAPO | PW91 | E | S. Kandoi; JPCC 115, 961-971, 2011
-2.06 | 0 | Pt | 111 | OCCH2O* | H* | HOCH2CO* | x | DACAPO | PW91 | E | S. Kandoi; JPCC 115, 961-971, 2011
0.69 | 1.53 | Pt | 111 | CH2OH* | CO* | HOCH2CO* | x | DACAPO | PW91 | E | S. Kandoi; JPCC 115, 961-971, 2011
0.19 | 1.04 | Pt | 111 | HOCCHO* | H* | HOCCH2O* | x | DACAPO | PW91 | E | S. Kandoi; JPCC 115, 961-971, 2011
-1.56 | 0 | Pt | 111 | OCCH2O* | H* | HOCCH2O* | x | DACAPO | PW91 | E | S. Kandoi; JPCC 115, 961-971, 2011
0.18 | 1.58 | Pt | 111 | COH* | CH2O* | HOCCH2O* | x | DACAPO | PW91 | E | S. Kandoi; JPCC 115, 961-971, 2011
0.4 | 0.76 | Pt | 111 | HOCHCO* | H* | HOCHCHO* | x | DACAPO | PW91 | E | S. Kandoi; JPCC 115, 961-971, 2011
0.01 | 0.72 | Pt | 111 | HOCCHO* | H* | HOCHCHO* | x | DACAPO | PW91 | E | S. Kandoi; JPCC 115, 961-971, 2011
-0.82 | 0.18 | Pt | 111 | OCHCHO* | H* | HOCHCHO* | x | DACAPO | PW91 | E | S. Kandoi; JPCC 115, 961-971, 2011
0.05 | 1.49 | Pt | 111 | CHOH* | CHO* | HOCHCHO* | x | DACAPO | PW91 | E | S. Kandoi; JPCC 115, 961-971, 2011
-0.84 | 0.5 | Pt | 111 | OCCH2O* | H* | OCHCH2O* | x | DACAPO | PW91 | E | S. Kandoi; JPCC 115, 961-971, 2011
0.08 | 0.77 | Pt | 111 | OCHCHO* | H* | OCHCH2O* | x | DACAPO | PW91 | E | S. Kandoi; JPCC 115, 961-971, 2011
0.43 | 1.51 | Pt | 111 | CH2O* | CHO* | OCHCH2O* | x | DACAPO | PW91 | E | S. Kandoi; JPCC 115, 961-971, 2011
0.15 | 0.98 | Pt | 111 | HOCCO* | H* | HOCCOH* | x | DACAPO | PW91 | E | S. Kandoi; JPCC 115, 961-971, 2011
0.57 | 1.57 | Pt | 111 | COH* | COH* | HOCCOH* | x | DACAPO | PW91 | E | S. Kandoi; JPCC 115, 961-971, 2011
0.31 | 0.85 | Pt | 111 | HOCCO* | H* | HOCHCO* | x | DACAPO | PW91 | E | S. Kandoi; JPCC 115, 961-971, 2011
-0.23 | 0.89 | Pt | 111 | OCCHO* | H* | HOCHCO* | x | DACAPO | PW91 | E | S. Kandoi; JPCC 115, 961-971, 2011
0.67 | 1.53 | Pt | 111 | CHOH* | CO* | HOCHCO* | x | DACAPO | PW91 | E | S. Kandoi; JPCC 115, 961-971, 2011
0.7 | 1.01 | Pt | 111 | HOCCO* | H* | HOCCHO* | x | DACAPO | PW91 | E | S. Kandoi; JPCC 115, 961-971, 2011
0.16 | 0.95 | Pt | 111 | OCCHO* | H* | HOCCHO* | x | DACAPO | PW91 | E | S. Kandoi; JPCC 115, 961-971, 2011
0.65 | 1.57 | Pt | 111 | COH* | CHO* | HOCCHO* | x | DACAPO | PW91 | E | S. Kandoi; JPCC 115, 961-971, 2011
1.91 | 1.91 | Pt | 111 | OCCHO* | H* | OCCH2O* | x | DACAPO | PW91 | E | S. Kandoi; JPCC 115, 961-971, 2011
2.29 | 2.29 | Pt | 111 | CH2O* | CO* | OCCH2O* | x | DACAPO | PW91 | E | S. Kandoi; JPCC 115, 961-971, 2011
0.99 | 0.99 | Pt | 111 | OCCHO* | H* | OCHCHO* | x | DACAPO | PW91 | E | S. Kandoi; JPCC 115, 961-971, 2011
1 | 1.49 | Pt | 111 | CHO* | CHO* | OCHCHO* | x | DACAPO | PW91 | E | S. Kandoi; JPCC 115, 961-971, 2011
-0.13 | 1.43 | Pt | 111 | OCCO* | H* | HOCCO* | x | DACAPO | PW91 | E | S. Kandoi; JPCC 115, 961-971, 2011
0.97 | 1.59 | Pt | 111 | COH* | CO* | HOCCO* | x | DACAPO | PW91 | E | S. Kandoi; JPCC 115, 961-971, 2011
0.41 | 0.86 | Pt | 111 | OCCO* | H* | OCCHO* | x | DACAPO | PW91 | E | S. Kandoi; JPCC 115, 961-971, 2011
1.03 | 1.54 | Pt | 111 | CHO* | CO* | OCCHO* | x | DACAPO | PW91 | E | S. Kandoi; JPCC 115, 961-971, 2011
1.57 | 1.62 | Pt | 111 | CO* | CO* | OCCO* | x | DACAPO | PW91 | E | S. Kandoi; JPCC 115, 961-971, 2011
0.7 | 0.88 | Pt | 111 | H2O* | x | OH* | H* | DACAPO | PW91 | E | L.Grabow; JPCC 112, 4608-4617, 2008
0.26 | 1.09 | Pt | 111 | OH* | x | O* | H* | DACAPO | PW91 | E | L.Grabow; JPCC 112, 4608-4617, 2008
-0.44 | 0 | Pt | 111 | OH* | OH* | H2O* | O* | DACAPO | PW91 | E | L.Grabow; JPCC 112, 4608-4617, 2008
-0.72 | 0.96 | Pt | 111 | CO* | O* | CO2* | x | DACAPO | PW91 | E | L.Grabow; JPCC 112, 4608-4617, 2008
-0.45 | 0.38 | Pt | 111 | CO* | OH* | COOH* | x | DACAPO | PW91 | E | L.Grabow; JPCC 112, 4608-4617, 2008
-0.01 | 0.78 | Pt | 111 | COOH* | x | CO2* | H* | DACAPO | PW91 | E | L.Grabow; JPCC 112, 4608-4617, 2008
-0.27 | 0.35 | Pt | 111 | COOH* | O* | CO2* | OH* | DACAPO | PW91 | E | L.Grabow; JPCC 112, 4608-4617, 2008
-0.71 | 0.12 | Pt | 111 | COOH* | OH* | CO2* | H2O* | DACAPO | PW91 | E | L.Grabow; JPCC 112, 4608-4617, 2008
-0.35 | 1.04 | Pt | 111 | HCOO* | x | CO2* | H* | DACAPO | PW91 | E | L.Grabow; JPCC 112, 4608-4617, 2008
-0.6 | 1.17 | Pt | 111 | HCOO* | O* | CO2* | OH* | DACAPO | PW91 | E | L.Grabow; JPCC 112, 4608-4617, 2008
-1.04 | 1.23 | Pt | 111 | HCOO* | OH* | CO2* | H2O* | DACAPO | PW91 | E | L.Grabow; JPCC 112, 4608-4617, 2008
-0.84 | 0.23 | Pt | 111 | HCO* | x | CO* | H* | DACAPO | PW91 | E | L.Grabow; JPCC 112, 4608-4617, 2008
-0.7 | 0.18 | Pt | 111 | OH* | H* | H2O* | x | DACAPO | PW91 | E | L.Grabow; JPCC 112, 4608-4617, 2008
-0.26 | 0.83 | Pt | 111 | O* | H* | OH* | x | DACAPO | PW91 | E | L.Grabow; JPCC 112, 4608-4617, 2008
0.44 | 0.44 | Pt | 111 | H2O* | O* | OH* | OH* | DACAPO | PW91 | E | L.Grabow; JPCC 112, 4608-4617, 2008
0.72 | 1.68 | Pt | 111 | CO2* | x | CO* | O* | DACAPO | PW91 | E | L.Grabow; JPCC 112, 4608-4617, 2008
0.45 | 0.83 | Pt | 111 | COOH* | x | CO* | OH* | DACAPO | PW91 | E | L.Grabow; JPCC 112, 4608-4617, 2008
0.01 | 0.79 | Pt | 111 | CO2* | H* | COOH* | x | DACAPO | PW91 | E | L.Grabow; JPCC 112, 4608-4617, 2008
0.27 | 0.62 | Pt | 111 | CO2* | OH* | COOH* | O* | DACAPO | PW91 | E | L.Grabow; JPCC 112, 4608-4617, 2008
0.71 | 0.83 | Pt | 111 | CO2* | H2O* | COOH* | OH* | DACAPO | PW91 | E | L.Grabow; JPCC 112, 4608-4617, 2008
0.35 | 1.39 | Pt | 111 | CO2* | H* | HCOO* | x | DACAPO | PW91 | E | L.Grabow; JPCC 112, 4608-4617, 2008
0.6 | 1.77 | Pt | 111 | CO2* | OH* | HCOO* | O* | DACAPO | PW91 | E | L.Grabow; JPCC 112, 4608-4617, 2008
1.04 | 2.27 | Pt | 111 | CO2* | H2O* | HCOO* | OH* | DACAPO | PW91 | E | L.Grabow; JPCC 112, 4608-4617, 2008
0.84 | 1.07 | Pt | 111 | CO* | H* | HCO* | x | DACAPO | PW91 | E | L.Grabow; JPCC 112, 4608-4617, 2008
0.8 | 1.6 | Ag | 111 | CH3CO* | x | CH3* | CO* | VASP | PBE | E | E.A.Monyoncho, Electrochimica Acta 274, 274-278, 2018
0.77 | 1.98 | Au | 111 | CH3CO* | x | CH3* | CO* | VASP | PBE | E | E.A.Monyoncho, Electrochimica Acta 274, 274-278, 2018
0.19 | 1.2 | Cu | 111 | CH3CO* | x | CH3* | CO* | VASP | PBE | E | E.A.Monyoncho, Electrochimica Acta 274, 274-278, 2018
-0.6 | 1.06 | Pd | 111 | CH3CO* | x | CH3* | CO* | VASP | PBE | E | E.A.Monyoncho, Electrochimica Acta 274, 274-278, 2018
-0.48 | 1.56 | Pt | 111 | CH3CO* | x | CH3* | CO* | VASP | PBE | E | E.A.Monyoncho, Electrochimica Acta 274, 274-278, 2018
-0.09 | 1.61 | Ir | 111 | CH3CO* | x | CH3* | CO* | VASP | PBE | E | E.A.Monyoncho, Electrochimica Acta 274, 274-278, 2018
-0.37 | 0.93 | Ni | 111 | CH3CO* | x | CH3* | CO* | VASP | PBE | E | E.A.Monyoncho, Electrochimica Acta 274, 274-278, 2018
-0.24 | 1.18 | Rh | 111 | CH3CO* | x | CH3* | CO* | VASP | PBE | E | E.A.Monyoncho, Electrochimica Acta 274, 274-278, 2018
-0.05 | 0.81 | Co | 0001 | CH3CO* | x | CH3* | CO* | VASP | PBE | E | E.A.Monyoncho, Electrochimica Acta 274, 274-278, 2018
-0.12 | 0.92 | Ru | 0001 | CH3CO* | x | CH3* | CO* | VASP | PBE | E | E.A.Monyoncho, Electrochimica Acta 274, 274-278, 2018
-0.8 | 0.8 | Ag | 111 | CH3* | CO* | CH3CO* | x | VASP | PBE | E | E.A.Monyoncho, Electrochimica Acta 274, 274-278, 2018
-0.77 | 1.21 | Au | 111 | CH3* | CO* | CH3CO* | x | VASP | PBE | E | E.A.Monyoncho, Electrochimica Acta 274, 274-278, 2018
-0.19 | 1.01 | Cu | 111 | CH3* | CO* | CH3CO* | x | VASP | PBE | E | E.A.Monyoncho, Electrochimica Acta 274, 274-278, 2018
0.6 | 1.66 | Pd | 111 | CH3* | CO* | CH3CO* | x | VASP | PBE | E | E.A.Monyoncho, Electrochimica Acta 274, 274-278, 2018
0.48 | 2.04 | Pt | 111 | CH3* | CO* | CH3CO* | x | VASP | PBE | E | E.A.Monyoncho, Electrochimica Acta 274, 274-278, 2018
0.09 | 1.7 | Ir | 111 | CH3* | CO* | CH3CO* | x | VASP | PBE | E | E.A.Monyoncho, Electrochimica Acta 274, 274-278, 2018
0.37 | 1.3 | Ni | 111 | CH3* | CO* | CH3CO* | x | VASP | PBE | E | E.A.Monyoncho, Electrochimica Acta 274, 274-278, 2018
0.24 | 1.42 | Rh | 111 | CH3* | CO* | CH3CO* | x | VASP | PBE | E | E.A.Monyoncho, Electrochimica Acta 274, 274-278, 2018
0.05 | 0.86 | Co | 0001 | CH3* | CO* | CH3CO* | x | VASP | PBE | E | E.A.Monyoncho, Electrochimica Acta 274, 274-278, 2018
0.12 | 1.04 | Ru | 0001 | CH3* | CO* | CH3CO* | x | VASP | PBE | E | E.A.Monyoncho, Electrochimica Acta 274, 274-278, 2018
1.46 | 1.82 | Pd | 111 | C4H4O* | x | C4H3O* | H* | VASP | PBE-D3 | E | V. Vorotnikov, ACS Catal. 2, 2496-2504, 2012
0.07 | 0.51 | Pd | 111 | C4H3CH2OHO* | x | C4H3CHOHO* | H* | VASP | PBE-D3 | E | V. Vorotnikov, ACS Catal. 2, 2496-2504, 2012
0.38 | 0.91 | Pd | 111 | C4H3CH2OHO* | x | C4H3CH2OO* | H* | VASP | PBE-D3 | E | V. Vorotnikov, ACS Catal. 2, 2496-2504, 2012
-0.03 | 0.4 | Pd | 111 | C4H3CHOHO* | x | C4H3CHOO* | H* | VASP | PBE-D3 | E | V. Vorotnikov, ACS Catal. 2, 2496-2504, 2012
-0.61 | 0.34 | Pd | 111 | C4H3CH2OO* | x | C4H3CHOO* | H* | VASP | PBE-D3 | E | V. Vorotnikov, ACS Catal. 2, 2496-2504, 2012
0.43 | 0.95 | Pd | 111 | C4H3CHOO* | x | C4H3COO* | H* | VASP | PBE-D3 | E | V. Vorotnikov, ACS Catal. 2, 2496-2504, 2012
0.88 | 1.1 | Pd | 111 | C4H3CHOHO* | x | C4H3COHO* | H* | VASP | PBE-D3 | E | V. Vorotnikov, ACS Catal. 2, 2496-2504, 2012
-0.84 | 0.19 | Pd | 111 | C4H3COHO* | x | C4H3COO* | H* | VASP | PBE-D3 | E | V. Vorotnikov, ACS Catal. 2, 2496-2504, 2012
-0.42 | 0.68 | Pd | 111 | C4H3COO* | x | C4H3O* | CO* | VASP | PBE-D3 | E | V. Vorotnikov, ACS Catal. 2, 2496-2504, 2012
0.43 | 1.3 | Pd | 111 | C4H3COHO* | x | C4H3O* | COH* | VASP | PBE-D3 | E | V. Vorotnikov, ACS Catal. 2, 2496-2504, 2012
0.99 | 1.77 | Pd | 111 | C4H3CO* | x | C4H3O* | C* | VASP | PBE-D3 | E | V. Vorotnikov, ACS Catal. 2, 2496-2504, 2012
0.88 | 1.32 | Pd | 111 | C4H3CHO* | x | C4H3O* | CH* | VASP | PBE-D3 | E | V. Vorotnikov, ACS Catal. 2, 2496-2504, 2012
0.24 | 1.05 | Pd | 111 | C4H3CH2OHO* | H* | C4H3CH2O* | OH* | VASP | PBE-D3 | E | V. Vorotnikov, ACS Catal. 2, 2496-2504, 2012
0.22 | 0.89 | Pd | 111 | C4H3CH2OHO* | H* | C4H3CH2O* | H2O* | VASP | PBE-D3 | E | V. Vorotnikov, ACS Catal. 2, 2496-2504, 2012
0.61 | 1.33 | Pd | 111 | C4H3CHOHO* | x | C4H3CHO* | OH* | VASP | PBE-D3 | E | V. Vorotnikov, ACS Catal. 2, 2496-2504, 2012
-0.17 | 0.09 | Pd | 111 | C4H3CH2OO* | x | C4H3CH2O* | O* | VASP | PBE-D3 | E | V. Vorotnikov, ACS Catal. 2, 2496-2504, 2012
0.07 | 0.62 | Pd | 111 | C4H3CH3O* | x | C4H3CH2O* | H* | VASP | PBE-D3 | E | V. Vorotnikov, ACS Catal. 2, 2496-2504, 2012
-1.46 | 0.36 | Pd | 111 | C4H3O* | H* | C4H4O* | x | VASP | PBE-D3 | E | V. Vorotnikov, ACS Catal. 2, 2496-2504, 2012
-0.07 | 0.44 | Pd | 111 | C4H3CHOHO* | H* | C4H3CH2OHO* | x | VASP | PBE-D3 | E | V. Vorotnikov, ACS Catal. 2, 2496-2504, 2012
-0.38 | 0.53 | Pd | 111 | C4H3CH2OO* | H* | C4H3CH2OHO* | x | VASP | PBE-D3 | E | V. Vorotnikov, ACS Catal. 2, 2496-2504, 2012
0.03 | 0.43 | Pd | 111 | C4H3CHOO* | H* | C4H3CHOHO* | x | VASP | PBE-D3 | E | V. Vorotnikov, ACS Catal. 2, 2496-2504, 2012
0.61 | 0.95 | Pd | 111 | C4H3CHOO* | H* | C4H3CH2OO* | x | VASP | PBE-D3 | E | V. Vorotnikov, ACS Catal. 2, 2496-2504, 2012
-0.43 | 0.52 | Pd | 111 | C4H3COO* | H* | C4H3CHOO* | x | VASP | PBE-D3 | E | V. Vorotnikov, ACS Catal. 2, 2496-2504, 2012
-0.88 | 0.22 | Pd | 111 | C4H3COHO* | H* | C4H3CHOHO* | x | VASP | PBE-D3 | E | V. Vorotnikov, ACS Catal. 2, 2496-2504, 2012
0.84 | 1.03 | Pd | 111 | C4H3COO* | H* | C4H3COHO* | x | VASP | PBE-D3 | E | V. Vorotnikov, ACS Catal. 2, 2496-2504, 2012
0.42 | 1.1 | Pd | 111 | C4H3O* | CO* | C4H3COO* | x | VASP | PBE-D3 | E | V. Vorotnikov, ACS Catal. 2, 2496-2504, 2012
-0.43 | 0.87 | Pd | 111 | C4H3O* | COH* | C4H3COHO* | x | VASP | PBE-D3 | E | V. Vorotnikov, ACS Catal. 2, 2496-2504, 2012
-0.99 | 0.78 | Pd | 111 | C4H3O* | C* | C4H3CO* | x | VASP | PBE-D3 | E | V. Vorotnikov, ACS Catal. 2, 2496-2504, 2012
-0.88 | 0.44 | Pd | 111 | C4H3O* | CH* | C4H3CHO* | x | VASP | PBE-D3 | E | V. Vorotnikov, ACS Catal. 2, 2496-2504, 2012
-0.24 | 0.81 | Pd | 111 | C4H3CH2O* | OH* | C4H3CH2OHO* | H* | VASP | PBE-D3 | E | V. Vorotnikov, ACS Catal. 2, 2496-2504, 2012
-0.22 | 0.67 | Pd | 111 | C4H3CH2O* | H2O* | C4H3CH2OHO* | H* | VASP | PBE-D3 | E | V. Vorotnikov, ACS Catal. 2, 2496-2504, 2012
-0.61 | 0.72 | Pd | 111 | C4H3CHO* | OH* | C4H3CHOHO* | x | VASP | PBE-D3 | E | V. Vorotnikov, ACS Catal. 2, 2496-2504, 2012
0.17 | 0.26 | Pd | 111 | C4H3CH2O* | O* | C4H3CH2OO* | x | VASP | PBE-D3 | E | V. Vorotnikov, ACS Catal. 2, 2496-2504, 2012
-0.07 | 0.55 | Pd | 111 | C4H3CH2O* | H* | C4H3CH3O* | x | VASP | PBE-D3 | E | V. Vorotnikov, ACS Catal. 2, 2496-2504, 2012
0 | 0.88 | Pt | 111 | C6H12(c)* | x | C6H11(c1)* | H* | VASP | PW91 | E | Z.J. Zhao, ACS Catal.3, 196-205, 2013
-0.03 | 0.52 | Pt | 211 | C6H12(c)* | x | C6H11(c1)* | H* | VASP | PW91 | E | Z.J. Zhao, ACS Catal.3, 196-205, 2013
-0.22 | 0.15 | Pt | 111 | C6H10(c1)* | x | C6H10(l)* | x | VASP | PW91 | E | Z.J. Zhao, ACS Catal.3, 196-205, 2013
0.41 | 1.06 | Pt | 211 | C6H10(c1)* | x | C6H10(l)* | x | VASP | PW91 | E | Z.J. Zhao, ACS Catal.3, 196-205, 2013
-0.18 | 0.67 | Pt | 111 | C6H11(c2)* | x | C6H10(c2)* | H* | VASP | PW91 | E | Z.J. Zhao, ACS Catal.3, 196-205, 2013
0.27 | 0.89 | Pt | 111 | C6H10(c2)* | x | C6H9(c2)* | H* | VASP | PW91 | E | Z.J. Zhao, ACS Catal.3, 196-205, 2013
-0.2 | 1.2 | Pt | 111 | C6H9(c2)* | x | C6H9(l)* | x | VASP | PW91 | E | Z.J. Zhao, ACS Catal.3, 196-205, 2013
0.12 | 0.97 | Pt | 211 | C6H9(c2)* | x | C6H9(l)* | x | VASP | PW91 | E | Z.J. Zhao, ACS Catal.3, 196-205, 2013
0.34 | 0.93 | Pd | 111 | C6H12(c)* | x | C6H11(c1)* | H* | VASP | PW91 | E | Z.J. Zhao, ACS Catal.3, 196-205, 2013
0.2 | 0.62 | Pd | 211 | C6H12(c)* | x | C6H11(c1)* | H* | VASP | PW91 | E | Z.J. Zhao, ACS Catal.3, 196-205, 2013
0.52 | 0.61 | Pd | 111 | C6H10(c1)* | x | C6H10(l)* | x | VASP | PW91 | E | Z.J. Zhao, ACS Catal.3, 196-205, 2013
0.79 | 0.87 | Pd | 211 | C6H10(c1)* | x | C6H10(l)* | x | VASP | PW91 | E | Z.J. Zhao, ACS Catal.3, 196-205, 2013
0.36 | 0.95 | Pd | 111 | C6H12(c)* | x | C6H11(c2)* | H* | VASP | PW91 | E | Z.J. Zhao, ACS Catal.3, 196-205, 2013
-0.21 | 0.71 | Pd | 111 | C6H11(c2)* | x | C6H10(c2)* | H* | VASP | PW91 | E | Z.J. Zhao, ACS Catal.3, 196-205, 2013
0.43 | 1.13 | Pd | 111 | C6H10(c2)* | x | C6H9(c2)* | H* | VASP | PW91 | E | Z.J. Zhao, ACS Catal.3, 196-205, 2013
0.04 | 1.39 | Pd | 111 | C6H9(c2)* | x | C6H9(l)* | x | VASP | PW91 | E | Z.J. Zhao, ACS Catal.3, 196-205, 2013
0.6 | 1.23 | Pd | 211 | C6H9(c2)* | x | C6H9(l)* | x | VASP | PW91 | E | Z.J. Zhao, ACS Catal.3, 196-205, 2013
0.24 | 0.82 | Ir | 111 | C6H12(c)* | x | C6H11(c1)* | H* | VASP | PW91 | E | Z.J. Zhao, ACS Catal.3, 196-205, 2013
-0.58 | 0.36 | Ir | 211 | C6H12(c)* | x | C6H11(c1)* | H* | VASP | PW91 | E | Z.J. Zhao, ACS Catal.3, 196-205, 2013
-0.21 | 0.18 | Ir | 111 | C6H10(c1)* | x | C6H10(l)* | x | VASP | PW91 | E | Z.J. Zhao, ACS Catal.3, 196-205, 2013
-0.07 | 0.11 | Ir | 211 | C6H10(c1)* | x | C6H10(l)* | x | VASP | PW91 | E | Z.J. Zhao, ACS Catal.3, 196-205, 2013
0.25 | 0.84 | Ir | 111 | C6H12(c)* | x | C6H11(c2)* | H* | VASP | PW91 | E | Z.J. Zhao, ACS Catal.3, 196-205, 2013
-0.06 | 0.47 | Ir | 111 | C6H11(c2)* | x | C6H10(c2)* | H* | VASP | PW91 | E | Z.J. Zhao, ACS Catal.3, 196-205, 2013
0.01 | 0.4 | Ir | 111 | C6H10(c2)* | x | C6H9(c2)* | H* | VASP | PW91 | E | Z.J. Zhao, ACS Catal.3, 196-205, 2013
-0.54 | 0.64 | Ir | 111 | C6H9(c2)* | x | C6H9(l)* | x | VASP | PW91 | E | Z.J. Zhao, ACS Catal.3, 196-205, 2013
-0.4 | 0.39 | Ir | 211 | C6H9(c2)* | x | C6H9(l)* | x | VASP | PW91 | E | Z.J. Zhao, ACS Catal.3, 196-205, 2013
0.31 | 0.86 | Rh | 111 | C6H12(c)* | x | C6H11(c1)* | H* | VASP | PW91 | E | Z.J. Zhao, ACS Catal.3, 196-205, 2013
-0.13 | 0.51 | Rh | 211 | C6H12(c)* | x | C6H11(c1)* | H* | VASP | PW91 | E | Z.J. Zhao, ACS Catal.3, 196-205, 2013
0.05 | 0.17 | Rh | 111 | C6H10(c1)* | x | C6H10(l)* | x | VASP | PW91 | E | Z.J. Zhao, ACS Catal.3, 196-205, 2013
0.15 | 0.28 | Rh | 211 | C6H10(c1)* | x | C6H10(l)* | x | VASP | PW91 | E | Z.J. Zhao, ACS Catal.3, 196-205, 2013
0.27 | 0.84 | Rh | 111 | C6H12(c)* | x | C6H11(c2)* | H* | VASP | PW91 | E | Z.J. Zhao, ACS Catal.3, 196-205, 2013
-0.15 | 0.52 | Rh | 111 | C6H11(c2)* | x | C6H10(c2)* | H* | VASP | PW91 | E | Z.J. Zhao, ACS Catal.3, 196-205, 2013
0.04 | 0.54 | Rh | 111 | C6H10(c2)* | x | C6H9(c2)* | H* | VASP | PW91 | E | Z.J. Zhao, ACS Catal.3, 196-205, 2013
-0.51 | 0.73 | Rh | 111 | C6H9(c2)* | x | C6H9(l)* | x | VASP | PW91 | E | Z.J. Zhao, ACS Catal.3, 196-205, 2013
-0.07 | 0.61 | Rh | 211 | C6H9(c2)* | x | C6H9(l)* | x | VASP | PW91 | E | Z.J. Zhao, ACS Catal.3, 196-205, 2013
0 | 0.88 | Pt | 111 | C6H11(c1)* | H* | C6H12(c)* | x | VASP | PW91 | E | Z.J. Zhao, ACS Catal.3, 196-205, 2013
0.03 | 0.55 | Pt | 211 | C6H11(c1)* | H* | C6H12(c)* | x | VASP | PW91 | E | Z.J. Zhao, ACS Catal.3, 196-205, 2013
0.22 | 0.36 | Pt | 111 | C6H10(l)* | x | C6H10(c1)* | x | VASP | PW91 | E | Z.J. Zhao, ACS Catal.3, 196-205, 2013
-0.41 | 0.64 | Pt | 211 | C6H10(l)* | x | C6H10(c1)* | x | VASP | PW91 | E | Z.J. Zhao, ACS Catal.3, 196-205, 2013
0.18 | 0.85 | Pt | 111 | C6H10(c2)* | H* | C6H11(c2)* | x | VASP | PW91 | E | Z.J. Zhao, ACS Catal.3, 196-205, 2013
-0.27 | 0.62 | Pt | 111 | C6H9(c2)* | H* | C6H10(c2)* | x | VASP | PW91 | E | Z.J. Zhao, ACS Catal.3, 196-205, 2013
0.2 | 1.4 | Pt | 111 | C6H9(l)* | x | C6H9(c2)* | x | VASP | PW91 | E | Z.J. Zhao, ACS Catal.3, 196-205, 2013
-0.12 | 0.85 | Pt | 211 | C6H9(l)* | x | C6H9(c2)* | x | VASP | PW91 | E | Z.J. Zhao, ACS Catal.3, 196-205, 2013
-0.34 | 0.59 | Pd | 111 | C6H11(c1)* | H* | C6H12(c)* | x | VASP | PW91 | E | Z.J. Zhao, ACS Catal.3, 196-205, 2013
-0.2 | 0.43 | Pd | 211 | C6H11(c1)* | H* | C6H12(c)* | x | VASP | PW91 | E | Z.J. Zhao, ACS Catal.3, 196-205, 2013
-0.52 | 0.09 | Pd | 111 | C6H10(l)* | x | C6H10(c1)* | x | VASP | PW91 | E | Z.J. Zhao, ACS Catal.3, 196-205, 2013
-0.79 | 0.08 | Pd | 211 | C6H10(l)* | x | C6H10(c1)* | x | VASP | PW91 | E | Z.J. Zhao, ACS Catal.3, 196-205, 2013
-0.36 | 0.59 | Pd | 111 | C6H11(c2)* | H* | C6H12(c)* | x | VASP | PW91 | E | Z.J. Zhao, ACS Catal.3, 196-205, 2013
0.21 | 0.91 | Pd | 111 | C6H10(c2)* | H* | C6H11(c2)* | x | VASP | PW91 | E | Z.J. Zhao, ACS Catal.3, 196-205, 2013
-0.43 | 0.71 | Pd | 111 | C6H9(c2)* | H* | C6H10(c2)* | x | VASP | PW91 | E | Z.J. Zhao, ACS Catal.3, 196-205, 2013
-0.04 | 1.35 | Pd | 111 | C6H9(l)* | x | C6H9(c2)* | x | VASP | PW91 | E | Z.J. Zhao, ACS Catal.3, 196-205, 2013
-0.6 | 0.63 | Pd | 211 | C6H9(l)* | x | C6H9(c2)* | x | VASP | PW91 | E | Z.J. Zhao, ACS Catal.3, 196-205, 2013
-0.24 | 0.58 | Ir | 111 | C6H11(c1)* | H* | C6H12(c)* | x | VASP | PW91 | E | Z.J. Zhao, ACS Catal.3, 196-205, 2013
0.58 | 0.94 | Ir | 211 | C6H11(c1)* | H* | C6H12(c)* | x | VASP | PW91 | E | Z.J. Zhao, ACS Catal.3, 196-205, 2013
0.21 | 0.38 | Ir | 111 | C6H10(l)* | x | C6H10(c1)* | x | VASP | PW91 | E | Z.J. Zhao, ACS Catal.3, 196-205, 2013
0.07 | 0.19 | Ir | 211 | C6H10(l)* | x | C6H10(c1)* | x | VASP | PW91 | E | Z.J. Zhao, ACS Catal.3, 196-205, 2013
-0.25 | 0.59 | Ir | 111 | C6H11(c2)* | H* | C6H12(c)* | x | VASP | PW91 | E | Z.J. Zhao, ACS Catal.3, 196-205, 2013
0.06 | 0.53 | Ir | 111 | C6H10(c2)* | H* | C6H11(c2)* | x | VASP | PW91 | E | Z.J. Zhao, ACS Catal.3, 196-205, 2013
-0.01 | 0.39 | Ir | 111 | C6H9(c2)* | H* | C6H10(c2)* | x | VASP | PW91 | E | Z.J. Zhao, ACS Catal.3, 196-205, 2013
0.54 | 1.18 | Ir | 111 | C6H9(l)* | x | C6H9(c2)* | x | VASP | PW91 | E | Z.J. Zhao, ACS Catal.3, 196-205, 2013
0.4 | 0.8 | Ir | 211 | C6H9(l)* | x | C6H9(c2)* | x | VASP | PW91 | E | Z.J. Zhao, ACS Catal.3, 196-205, 2013
-0.31 | 0.55 | Rh | 111 | C6H11(c1)* | H* | C6H12(c)* | x | VASP | PW91 | E | Z.J. Zhao, ACS Catal.3, 196-205, 2013
0.13 | 0.64 | Rh | 211 | C6H11(c1)* | H* | C6H12(c)* | x | VASP | PW91 | E | Z.J. Zhao, ACS Catal.3, 196-205, 2013
-0.05 | 0.11 | Rh | 111 | C6H10(l)* | x | C6H10(c1)* | x | VASP | PW91 | E | Z.J. Zhao, ACS Catal.3, 196-205, 2013
-0.15 | 0.13 | Rh | 211 | C6H10(l)* | x | C6H10(c1)* | x | VASP | PW91 | E | Z.J. Zhao, ACS Catal.3, 196-205, 2013
-0.27 | 0.57 | Rh | 111 | C6H11(c2)* | H* | C6H12(c)* | x | VASP | PW91 | E | Z.J. Zhao, ACS Catal.3, 196-205, 2013
0.15 | 0.66 | Rh | 111 | C6H10(c2)* | H* | C6H11(c2)* | x | VASP | PW91 | E | Z.J. Zhao, ACS Catal.3, 196-205, 2013
-0.04 | 0.5 | Rh | 111 | C6H9(c2)* | H* | C6H10(c2)* | x | VASP | PW91 | E | Z.J. Zhao, ACS Catal.3, 196-205, 2013
0.51 | 1.23 | Rh | 111 | C6H9(l)* | x | C6H9(c2)* | x | VASP | PW91 | E | Z.J. Zhao, ACS Catal.3, 196-205, 2013
0.07 | 0.68 | Rh | 211 | C6H9(l)* | x | C6H9(c2)* | x | VASP | PW91 | E | Z.J. Zhao, ACS Catal.3, 196-205, 2013
1.21 | 1.61 | Rh | 111 | C6H6(c)* | x | C6H5(c)* | H* | VASP | PBE | E | D. Mei, ACS Catal. 3, 1133-1143, 2013
1.08 | 1.6 | Rh | 111 | C6H6(c)* | x | CHCHCHCHCHCH* | x | VASP | PBE | E | D. Mei, ACS Catal. 3, 1133-1143, 2013
1.18 | 1.61 | Rh | 111 | C6H5(c)* | x | C6H4(c1)* | H* | VASP | PBE | E | D. Mei, ACS Catal. 3, 1133-1143, 2013
1.05 | 1.58 | Rh | 111 | C6H5(c)* | x | C6H4(c2)* | H* | VASP | PBE | E | D. Mei, ACS Catal. 3, 1133-1143, 2013
0.5 | 1.46 | Rh | 111 | C6H5(c)* | x | CHCCHCHCHCH* | x | VASP | PBE | E | D. Mei, ACS Catal. 3, 1133-1143, 2013
0.99 | 1.83 | Rh | 111 | CHCHCHCHCHCH* | x | CHCHCHCCHCH* | H* | VASP | PBE | E | D. Mei, ACS Catal. 3, 1133-1143, 2013
0.86 | 1.46 | Rh | 111 | CHCHCHCHCHCH* | x | CHCHCHCH* | CHCH* | VASP | PBE | E | D. Mei, ACS Catal. 3, 1133-1143, 2013
0.16 | 0.84 | Rh | 111 | CHCHCHCHCHCH* | x | CHCCHCHCHCH* | H* | VASP | PBE | E | D. Mei, ACS Catal. 3, 1133-1143, 2013
0.06 | 0.5 | Rh | 111 | CHCHCHCHCHCH* | x | CCHCHCHCHCH* | H* | VASP | PBE | E | D. Mei, ACS Catal. 3, 1133-1143, 2013
1.66 | 1.97 | Ir | 111 | C6H6(c)* | x | C6H5(c)* | H* | VASP | PBE | E | D. Mei, ACS Catal. 3, 1133-1143, 2013
0.63 | 1.6 | Ir | 111 | C6H6(c)* | x | CHCHCHCHCHCH* | x | VASP | PBE | E | D. Mei, ACS Catal. 3, 1133-1143, 2013
0.9 | 1.61 | Ir | 111 | C6H5(c)* | x | C6H4(c1)* | H* | VASP | PBE | E | D. Mei, ACS Catal. 3, 1133-1143, 2013
-0.37 | 1.98 | Ir | 111 | C6H5(c)* | x | CHCCHCHCHCH* | x | VASP | PBE | E | D. Mei, ACS Catal. 3, 1133-1143, 2013
-0.64 | 1.9 | Ir | 111 | CHCHCHCHCHCH* | x | CHCHCHCH* | CHCH* | VASP | PBE | E | D. Mei, ACS Catal. 3, 1133-1143, 2013
0.2 | 1.44 | Ir | 111 | CHCHCHCHCHCH* | x | CHCCHCHCHCH* | H* | VASP | PBE | E | D. Mei, ACS Catal. 3, 1133-1143, 2013
-1.21 | 0.4 | Rh | 111 | C6H5(c)* | H* | C6H6(c)* | x | VASP | PBE | E | D. Mei, ACS Catal. 3, 1133-1143, 2013
-1.08 | 0.52 | Rh | 111 | CHCHCHCHCHCH* | x | C6H6(c)* | x | VASP | PBE | E | D. Mei, ACS Catal. 3, 1133-1143, 2013
-1.18 | 0.43 | Rh | 111 | C6H4(c1)* | H* | C6H5(c)* | x | VASP | PBE | E | D. Mei, ACS Catal. 3, 1133-1143, 2013
-1.05 | 0.53 | Rh | 111 | C6H4(c2)* | H* | C6H5(c)* | x | VASP | PBE | E | D. Mei, ACS Catal. 3, 1133-1143, 2013
-0.5 | 0.96 | Rh | 111 | CCHCHCHCHCH* | x | C6H5(c)* | x | VASP | PBE | E | D. Mei, ACS Catal. 3, 1133-1143, 2013
-0.99 | 0.84 | Rh | 111 | CHCHCHCCHCH* | H* | CHCHCHCHCHCH* | x | VASP | PBE | E | D. Mei, ACS Catal. 3, 1133-1143, 2013
-0.86 | 0.6 | Rh | 111 | CHCHCHCH* | CHCH* | CHCHCHCHCHCH* | x | VASP | PBE | E | D. Mei, ACS Catal. 3, 1133-1143, 2013
-0.16 | 0.68 | Rh | 111 | CHCCHCHCHCH* | H* | CHCHCHCHCHCH* | x | VASP | PBE | E | D. Mei, ACS Catal. 3, 1133-1143, 2013
-0.06 | 0.44 | Rh | 111 | CCHCHCHCHCH* | H* | CHCHCHCHCHCH* | x | VASP | PBE | E | D. Mei, ACS Catal. 3, 1133-1143, 2013
-1.66 | 0.31 | Ir | 111 | C6H5(c)* | H* | C6H6(c)* | x | VASP | PBE | E | D. Mei, ACS Catal. 3, 1133-1143, 2013
-0.63 | 0.97 | Ir | 111 | CHCHCHCHCHCH* | x | C6H6(c)* | x | VASP | PBE | E | D. Mei, ACS Catal. 3, 1133-1143, 2013
-0.9 | 0.71 | Ir | 111 | C6H4(c1)* | H* | C6H5(c)* | x | VASP | PBE | E | D. Mei, ACS Catal. 3, 1133-1143, 2013
0.37 | 2.35 | Ir | 111 | CCHCHCHCHCH* | x | C6H5(c)* | x | VASP | PBE | E | D. Mei, ACS Catal. 3, 1133-1143, 2013
0.64 | 2.54 | Ir | 111 | CHCHCHCH* | CHCH* | CHCHCHCHCHCH* | x | VASP | PBE | E | D. Mei, ACS Catal. 3, 1133-1143, 2013
-0.2 | 1.24 | Ir | 111 | CHCCHCHCHCH* | H* | CHCHCHCHCHCH* | x | VASP | PBE | E | D. Mei, ACS Catal. 3, 1133-1143, 2013
-0.96 | 0 | Pd | 111 | H2(g) | x | H* | H* | DACAPO | PW91 | E | C.A. Farebrow, ACS Catal. 3, 1622-1632, 2013
-0.67 | 0.84 | Pd | 111 | O2(g) | x | O* | O* | DACAPO | PW91 | E | C.A. Farebrow, ACS Catal. 3, 1622-1632, 2013
0.04 | 0.63 | Pd | 111 | O2(g) | H* | OOH* | x | DACAPO | PW91 | E | C.A. Farebrow, ACS Catal. 3, 1622-1632, 2013
-1.18 | 0.06 | Pd | 111 | OOH* | x | OH* | O* | DACAPO | PW91 | E | C.A. Farebrow, ACS Catal. 3, 1622-1632, 2013
-0.25 | 0.4 | Pd | 111 | OOH* | H* | HOOH* | x | DACAPO | PW91 | E | C.A. Farebrow, ACS Catal. 3, 1622-1632, 2013
-1.39 | 0.19 | Pd | 111 | HOOH* | x | OH* | OH* | DACAPO | PW91 | E | C.A. Farebrow, ACS Catal. 3, 1622-1632, 2013
-0.39 | 0.72 | Pd | 111 | O* | H* | OH* | x | DACAPO | PW91 | E | C.A. Farebrow, ACS Catal. 3, 1622-1632, 2013
-0.58 | 0.39 | Pd | 111 | OH* | H* | H2O(g) | x | DACAPO | PW91 | E | C.A. Farebrow, ACS Catal. 3, 1622-1632, 2013
-0.35 | 0 | Pd | 111 | OH* | OH* | H2O(g) | O* | DACAPO | PW91 | E | C.A. Farebrow, ACS Catal. 3, 1622-1632, 2013
0.34 | 1.04 | Ag | 111 | H2(g) | x | H* | H* | DACAPO | PW91 | E | C.A. Farebrow, ACS Catal. 3, 1622-1632, 2013
0.43 | 1.22 | Ag | 111 | O2(g) | x | O* | O* | DACAPO | PW91 | E | C.A. Farebrow, ACS Catal. 3, 1622-1632, 2013
-1.06 | 0.2 | Ag | 111 | O2(g) | H* | OOH* | x | DACAPO | PW91 | E | C.A. Farebrow, ACS Catal. 3, 1622-1632, 2013
-0.61 | 0.41 | Ag | 111 | OOH* | x | OH* | O* | DACAPO | PW91 | E | C.A. Farebrow, ACS Catal. 3, 1622-1632, 2013
-0.78 | 0.6 | Ag | 111 | OOH* | H* | HOOH* | x | DACAPO | PW91 | E | C.A. Farebrow, ACS Catal. 3, 1622-1632, 2013
-2.06 | 0.18 | Ag | 111 | HOOH* | x | OH* | OH* | DACAPO | PW91 | E | C.A. Farebrow, ACS Catal. 3, 1622-1632, 2013
-1.89 | 0.36 | Ag | 111 | O* | H* | OH* | x | DACAPO | PW91 | E | C.A. Farebrow, ACS Catal. 3, 1622-1632, 2013
-0.92 | 0.48 | Ag | 111 | OH* | H* | H2O(g) | x | DACAPO | PW91 | E | C.A. Farebrow, ACS Catal. 3, 1622-1632, 2013
0.23 | 0.25 | Ag | 111 | OH* | OH* | H2O(g) | O* | DACAPO | PW91 | E | C.A. Farebrow, ACS Catal. 3, 1622-1632, 2013
0.96 | 0.96 | Pd | 111 | H* | H* | H2(g) | x | DACAPO | PW91 | E | C.A. Farebrow, ACS Catal. 3, 1622-1632, 2013
0.67 | 1.51 | Pd | 111 | O* | O* | O2(g) | x | DACAPO | PW91 | E | C.A. Farebrow, ACS Catal. 3, 1622-1632, 2013
-0.04 | 0.59 | Pd | 111 | OOH* | x | O2(g) | H* | DACAPO | PW91 | E | C.A. Farebrow, ACS Catal. 3, 1622-1632, 2013
1.18 | 1.24 | Pd | 111 | OH* | O* | OOH* | x | DACAPO | PW91 | E | C.A. Farebrow, ACS Catal. 3, 1622-1632, 2013
0.25 | 0.65 | Pd | 111 | HOOH* | x | OOH* | H* | DACAPO | PW91 | E | C.A. Farebrow, ACS Catal. 3, 1622-1632, 2013
1.39 | 1.58 | Pd | 111 | OH* | OH* | HOOH* | x | DACAPO | PW91 | E | C.A. Farebrow, ACS Catal. 3, 1622-1632, 2013
0.39 | 1.11 | Pd | 111 | OH* | x | O* | H* | DACAPO | PW91 | E | C.A. Farebrow, ACS Catal. 3, 1622-1632, 2013
0.58 | 0.97 | Pd | 111 | H2O(g) | x | OH* | H* | DACAPO | PW91 | E | C.A. Farebrow, ACS Catal. 3, 1622-1632, 2013
0.35 | 0.35 | Pd | 111 | H2O(g) | O* | OH* | OH* | DACAPO | PW91 | E | C.A. Farebrow, ACS Catal. 3, 1622-1632, 2013
-0.34 | 0.7 | Ag | 111 | H* | H* | H2(g) | x | DACAPO | PW91 | E | C.A. Farebrow, ACS Catal. 3, 1622-1632, 2013
-0.43 | 0.79 | Ag | 111 | O* | O* | O2(g) | x | DACAPO | PW91 | E | C.A. Farebrow, ACS Catal. 3, 1622-1632, 2013
1.06 | 1.26 | Ag | 111 | OOH* | x | O2(g) | H* | DACAPO | PW91 | E | C.A. Farebrow, ACS Catal. 3, 1622-1632, 2013
0.61 | 1.02 | Ag | 111 | OH* | O* | OOH* | x | DACAPO | PW91 | E | C.A. Farebrow, ACS Catal. 3, 1622-1632, 2013
0.78 | 1.38 | Ag | 111 | HOOH* | x | OOH* | H* | DACAPO | PW91 | E | C.A. Farebrow, ACS Catal. 3, 1622-1632, 2013
2.06 | 2.24 | Ag | 111 | OH* | OH* | HOOH* | x | DACAPO | PW91 | E | C.A. Farebrow, ACS Catal. 3, 1622-1632, 2013
1.89 | 2.25 | Ag | 111 | OH* | x | O* | H* | DACAPO | PW91 | E | C.A. Farebrow, ACS Catal. 3, 1622-1632, 2013
0.92 | 1.4 | Ag | 111 | H2O(g) | x | OH* | H* | DACAPO | PW91 | E | C.A. Farebrow, ACS Catal. 3, 1622-1632, 2013
-0.23 | 0.02 | Ag | 111 | H2O(g) | O* | OH* | OH* | DACAPO | PW91 | E | C.A. Farebrow, ACS Catal. 3, 1622-1632, 2013
-0.51 | 1.39 | Pt | 111 | CH3CH2CO* | x | CH3CH2* | CO* | VASP | PW91 | E | D. Basaran, ACS Catal. 3, 1730-1738, 2013
0.04 | 0.94 | Pt | 111 | CH3CH2CO* | x | CH3CHCO* | H* | VASP | PW91 | E | D. Basaran, ACS Catal. 3, 1730-1738, 2013
-0.34 | 0.94 | Pt | 111 | CH3CHCO* | x | CH3CH* | CO* | VASP | PW91 | E | D. Basaran, ACS Catal. 3, 1730-1738, 2013
-0.48 | 0.32 | Pt | 111 | CH3CH2CO* | OH* | CH3CH2COOH* | x | VASP | PW91 | E | D. Basaran, ACS Catal. 3, 1730-1738, 2013
-0.04 | 2.27 | Pt | 111 | CH3CH2COOH* | x | CH3CH2* | COOH* | VASP | PW91 | E | D. Basaran, ACS Catal. 3, 1730-1738, 2013
-0.11 | 0.46 | Pt | 111 | CH3CH2COOH* | x | CH3CH2COO* | H* | VASP | PW91 | E | D. Basaran, ACS Catal. 3, 1730-1738, 2013
-0.47 | 3.11 | Pt | 111 | CH3CH2COO* | x | CH3CH2* | COO* | VASP | PW91 | E | D. Basaran, ACS Catal. 3, 1730-1738, 2013
0.28 | 1.22 | Pt | 111 | CH3CH2COOH* | x | CH3CHCOOH* | H* | VASP | PW91 | E | D. Basaran, ACS Catal. 3, 1730-1738, 2013
-0.44 | 1.12 | Pt | 111 | CH3CHCOOH* | x | CH3CH* | COOH* | VASP | PW91 | E | D. Basaran, ACS Catal. 3, 1730-1738, 2013
0.69 | 1.47 | Pt | 111 | CH3CH2COO* | x | CH3CHCOO* | H* | VASP | PW91 | E | D. Basaran, ACS Catal. 3, 1730-1738, 2013
0.19 | 0.52 | Pt | 111 | CH3CHCOOH* | x | CH3CHCOO* | H* | VASP | PW91 | E | D. Basaran, ACS Catal. 3, 1730-1738, 2013
-0.43 | 1.23 | Pt | 111 | CH3CHCOO* | x | CH3CH* | COO* | VASP | PW91 | E | D. Basaran, ACS Catal. 3, 1730-1738, 2013
-0.56 | 1.1 | Pt | 221 | CH3CH2CO* | x | CH3CH2* | CO* | VASP | PW91 | E | D. Basaran, ACS Catal. 3, 1730-1738, 2013
0.18 | 0.78 | Pt | 221 | CH3CH2CO* | x | CH3CHCO* | H* | VASP | PW91 | E | D. Basaran, ACS Catal. 3, 1730-1738, 2013
-0.38 | 0.86 | Pt | 221 | CH3CHCO* | x | CH3CH* | CO* | VASP | PW91 | E | D. Basaran, ACS Catal. 3, 1730-1738, 2013
-0.15 | 2.12 | Pt | 221 | CH3CH2COOH* | x | CH3CH2* | COOH* | VASP | PW91 | E | D. Basaran, ACS Catal. 3, 1730-1738, 2013
-0.25 | 1.47 | Pt | 221 | CH3CH2COO* | x | CH3CH2* | COO* | VASP | PW91 | E | D. Basaran, ACS Catal. 3, 1730-1738, 2013
0.02 | 0.59 | Pt | 221 | CH3CH2COOH* | x | CH3CHCOOH* | H* | VASP | PW91 | E | D. Basaran, ACS Catal. 3, 1730-1738, 2013
0.05 | 1.14 | Pt | 221 | CH3CHCOOH* | x | CH3CH* | COOH* | VASP | PW91 | E | D. Basaran, ACS Catal. 3, 1730-1738, 2013
0.32 | 0.86 | Pt | 221 | CH3CH2COO* | x | CH3CHCOO* | H* | VASP | PW91 | E | D. Basaran, ACS Catal. 3, 1730-1738, 2013
-0.43 | 0.89 | Pt | 221 | CH3CHCOO* | x | CH3CH* | COO* | VASP | PW91 | E | D. Basaran, ACS Catal. 3, 1730-1738, 2013
0.24 | 1.08 | Pt | 111 | CO* | H2O* | CO2* | H2* | VASP | PW91 | E | D. Basaran, ACS Catal. 3, 1730-1738, 2013
0.51 | 1.9 | Pt | 111 | CH3CH2* | CO* | CH3CH2CO* | x | VASP | PW91 | E | D. Basaran, ACS Catal. 3, 1730-1738, 2013
-0.04 | 0.9 | Pt | 111 | CH3CHCO* | H* | CH3CH2CO* | x | VASP | PW91 | E | D. Basaran, ACS Catal. 3, 1730-1738, 2013
0.34 | 1.29 | Pt | 111 | CH3CH* | CO* | CH3CHCO* | x | VASP | PW91 | E | D. Basaran, ACS Catal. 3, 1730-1738, 2013
0.48 | 0.8 | Pt | 111 | CH3CH2COOH* | x | CH3CH2CO* | OH* | VASP | PW91 | E | D. Basaran, ACS Catal. 3, 1730-1738, 2013
0.04 | 2.31 | Pt | 111 | CH3CH2* | COOH* | CH3CH2COOH* | x | VASP | PW91 | E | D. Basaran, ACS Catal. 3, 1730-1738, 2013
0.11 | 0.57 | Pt | 111 | CH3CH2COO* | H* | CH3CH2COOH* | x | VASP | PW91 | E | D. Basaran, ACS Catal. 3, 1730-1738, 2013
0.47 | 3.58 | Pt | 111 | CH3CH2* | COO* | CH3CH2COO* | x | VASP | PW91 | E | D. Basaran, ACS Catal. 3, 1730-1738, 2013
-0.28 | 0.94 | Pt | 111 | CH3CHCOOH* | H* | CH3CH2COOH* | x | VASP | PW91 | E | D. Basaran, ACS Catal. 3, 1730-1738, 2013
0.44 | 1.56 | Pt | 111 | CH3CH* | COOH* | CH3CHCOOH* | x | VASP | PW91 | E | D. Basaran, ACS Catal. 3, 1730-1738, 2013
-0.69 | 0.78 | Pt | 111 | CH3CHCOO* | H* | CH3CH2COO* | x | VASP | PW91 | E | D. Basaran, ACS Catal. 3, 1730-1738, 2013
-0.19 | 0.33 | Pt | 111 | CH3CHCOO* | H* | CH3CHCOOH* | x | VASP | PW91 | E | D. Basaran, ACS Catal. 3, 1730-1738, 2013
0.43 | 1.66 | Pt | 111 | CH3CH* | COO* | CH3CHCOO* | x | VASP | PW91 | E | D. Basaran, ACS Catal. 3, 1730-1738, 2013
0.56 | 1.66 | Pt | 221 | CH3CH2* | CO* | CH3CH2CO* | x | VASP | PW91 | E | D. Basaran, ACS Catal. 3, 1730-1738, 2013
-0.18 | 0.6 | Pt | 221 | CH3CHCO* | H* | CH3CH2CO* | x | VASP | PW91 | E | D. Basaran, ACS Catal. 3, 1730-1738, 2013
0.38 | 1.24 | Pt | 221 | CH3CH* | CO* | CH3CHCO* | x | VASP | PW91 | E | D. Basaran, ACS Catal. 3, 1730-1738, 2013
0.15 | 2.26 | Pt | 221 | CH3CH2* | COOH* | CH3CH2COOH* | x | VASP | PW91 | E | D. Basaran, ACS Catal. 3, 1730-1738, 2013
0.25 | 1.72 | Pt | 221 | CH3CH2* | COO* | CH3CH2COO* | x | VASP | PW91 | E | D. Basaran, ACS Catal. 3, 1730-1738, 2013
-0.02 | 0.57 | Pt | 221 | CH3CHCOOH* | H* | CH3CH2COOH* | x | VASP | PW91 | E | D. Basaran, ACS Catal. 3, 1730-1738, 2013
-0.05 | 1.09 | Pt | 221 | CH3CH* | COOH* | CH3CHCOOH* | x | VASP | PW91 | E | D. Basaran, ACS Catal. 3, 1730-1738, 2013
-0.32 | 0.54 | Pt | 221 | CH3CHCOO* | H* | CH3CH2COO* | x | VASP | PW91 | E | D. Basaran, ACS Catal. 3, 1730-1738, 2013
0.43 | 1.32 | Pt | 221 | CH3CH* | COO* | CH3CHCOO* | x | VASP | PW91 | E | D. Basaran, ACS Catal. 3, 1730-1738, 2013
-0.24 | 0.84 | Pt | 111 | CO2* | H2* | CO* | H2O* | VASP | PW91 | E | D. Basaran, ACS Catal. 3, 1730-1738, 2013
0.23 | 0.84 | Pt | 111 | CH2CHCH3* | x | CHCHCH3* | H* | GPAW | RPBE | E | L. Nykanen, ACS Catal. 3, 3026-3030, 2013
0.39 | 0.92 | Pt | 111 | CH2CHCH3* | x | CHCHCH3* | H* | GPAW | RPBE | E | L. Nykanen, ACS Catal. 3, 3026-3030, 2013
0.16 | 0.81 | Pt | 111 | CH2CHCH3* | x | CH2CCH3* | H* | GPAW | RPBE | E | L. Nykanen, ACS Catal. 3, 3026-3030, 2013
0.24 | 0.9 | Pt | 111 | CH2CHCH3* | x | CH2CCH3* | H* | GPAW | RPBE | E | L. Nykanen, ACS Catal. 3, 3026-3030, 2013
0.11 | 0.62 | Pt | 211 | CH2CHCH3* | x | CHCHCH3* | H* | GPAW | RPBE | E | L. Nykanen, ACS Catal. 3, 3026-3030, 2013
0.05 | 0.54 | Pt | 211 | CH2CHCH3* | x | CH2CCH3* | H* | GPAW | RPBE | E | L. Nykanen, ACS Catal. 3, 3026-3030, 2013
0.1 | 0.74 | Pt | 211 | CH2CHCH3* | x | CH2CHCH2* | H* | GPAW | RPBE | E | L. Nykanen, ACS Catal. 3, 3026-3030, 2013
-0.23 | 0.61 | Pt | 111 | CHCHCH3* | H* | CH2CHCH3* | x | GPAW | RPBE | E | L. Nykanen, ACS Catal. 3, 3026-3030, 2013
-0.39 | 0.53 | Pt | 111 | CHCHCH3* | H* | CH2CHCH3* | x | GPAW | RPBE | E | L. Nykanen, ACS Catal. 3, 3026-3030, 2013
-0.16 | 0.65 | Pt | 111 | CH2CCH3* | H* | CH2CHCH3* | x | GPAW | RPBE | E | L. Nykanen, ACS Catal. 3, 3026-3030, 2013
-0.24 | 0.66 | Pt | 111 | CH2CCH3* | H* | CH2CHCH3* | x | GPAW | RPBE | E | L. Nykanen, ACS Catal. 3, 3026-3030, 2013
-0.11 | 0.51 | Pt | 211 | CHCHCH3* | H* | CH2CHCH3* | x | GPAW | RPBE | E | L. Nykanen, ACS Catal. 3, 3026-3030, 2013
-0.05 | 0.49 | Pt | 211 | CH2CCH3* | H* | CH2CHCH3* | x | GPAW | RPBE | E | L. Nykanen, ACS Catal. 3, 3026-3030, 2013
-0.1 | 0.64 | Pt | 211 | CH2CHCH2* | H* | CH2CHCH3* | x | GPAW | RPBE | E | L. Nykanen, ACS Catal. 3, 3026-3030, 2013
-0.26 | 0.67 | Ru | 1121 | CO* | x | C* | O* | VASP | PBE | E | I.A.W. Filot, Cat. Sci. Tech. 4, 3129-3140. 2014
0.01 | 0.41 | Ru | 1121 | C* | H* | CH* | x | VASP | PBE | E | I.A.W. Filot, Cat. Sci. Tech. 4, 3129-3140. 2014
0.39 | 0.78 | Ru | 1121 | CH* | H* | CH2* | x | VASP | PBE | E | I.A.W. Filot, Cat. Sci. Tech. 4, 3129-3140. 2014
0.1 | 0.59 | Ru | 1121 | CH2* | H* | CH3* | x | VASP | PBE | E | I.A.W. Filot, Cat. Sci. Tech. 4, 3129-3140. 2014
0.38 | 0.97 | Ru | 1121 | CH3* | H* | CH4g | x | VASP | PBE | E | I.A.W. Filot, Cat. Sci. Tech. 4, 3129-3140. 2014
-0.06 | 1.43 | Ru | 1121 | C* | C* | CC* | x | VASP | PBE | E | I.A.W. Filot, Cat. Sci. Tech. 4, 3129-3140. 2014
0.56 | 1.34 | Ru | 1121 | C* | CH* | CCH* | x | VASP | PBE | E | I.A.W. Filot, Cat. Sci. Tech. 4, 3129-3140. 2014
-0.25 | 0.95 | Ru | 1121 | C* | CH3* | CCH3* | x | VASP | PBE | E | I.A.W. Filot, Cat. Sci. Tech. 4, 3129-3140. 2014
0.33 | 1.54 | Ru | 0001 | CH* | CH* | CHCH* | x | VASP | PBE | E | I.A.W. Filot, Cat. Sci. Tech. 4, 3129-3140. 2014
0.32 | 0.89 | Ru | 1121 | CH* | CH* | CHCH* | x | VASP | PBE | E | I.A.W. Filot, Cat. Sci. Tech. 4, 3129-3140. 2014
-0.06 | 0.56 | Ru | 1121 | CH2* | CH2* | CH2CH2* | x | VASP | PBE | E | I.A.W. Filot, Cat. Sci. Tech. 4, 3129-3140. 2014
0.33 | 1.08 | Ru | 1121 | CC* | H* | CCH* | x | VASP | PBE | E | I.A.W. Filot, Cat. Sci. Tech. 4, 3129-3140. 2014
-0.49 | 0.85 | Ru | 1121 | CCH* | H* | CCH2* | x | VASP | PBE | E | I.A.W. Filot, Cat. Sci. Tech. 4, 3129-3140. 2014
0.16 | 0.2 | Ru | 1121 | CCH2* | H* | CCH3* | x | VASP | PBE | E | I.A.W. Filot, Cat. Sci. Tech. 4, 3129-3140. 2014
0.38 | 0.86 | Ru | 1121 | CHCH* | H* | CHCH2* | x | VASP | PBE | E | I.A.W. Filot, Cat. Sci. Tech. 4, 3129-3140. 2014
0.29 | 0.64 | Ru | 1121 | CHCH2* | H* | CHCH3* | x | VASP | PBE | E | I.A.W. Filot, Cat. Sci. Tech. 4, 3129-3140. 2014
-0.23 | 1.45 | Ru | 1121 | CCH* | H* | CHCH* | x | VASP | PBE | E | I.A.W. Filot, Cat. Sci. Tech. 4, 3129-3140. 2014
0.63 | 0.85 | Ru | 1121 | CCH2* | H* | CHCH2* | x | VASP | PBE | E | I.A.W. Filot, Cat. Sci. Tech. 4, 3129-3140. 2014
0.77 | 0.85 | Ru | 1121 | CCH3* | H* | CHCH3* | x | VASP | PBE | E | I.A.W. Filot, Cat. Sci. Tech. 4, 3129-3140. 2014
0.03 | 0.47 | Ru | 1121 | CHCH2* | H* | CH2CH2* | x | VASP | PBE | E | I.A.W. Filot, Cat. Sci. Tech. 4, 3129-3140. 2014
-0.04 | 0.2 | Ru | 1121 | CHCH3* | H* | CH2CH3* | x | VASP | PBE | E | I.A.W. Filot, Cat. Sci. Tech. 4, 3129-3140. 2014
0.25 | 0.6 | Ru | 1121 | CH2CH2* | H* | CH2CH3* | x | VASP | PBE | E | I.A.W. Filot, Cat. Sci. Tech. 4, 3129-3140. 2014
0.43 | 1.16 | Ru | 1121 | CH2CH3* | H* | CH3CH3* | x | VASP | PBE | E | I.A.W. Filot, Cat. Sci. Tech. 4, 3129-3140. 2014
0.8 | 1.43 | Ru | 1121 | C* | CO* | CCO* | x | VASP | PBE | E | I.A.W. Filot, Cat. Sci. Tech. 4, 3129-3140. 2014
1.08 | 1.53 | Ru | 1121 | CH* | CO* | CHCO* | x | VASP | PBE | E | I.A.W. Filot, Cat. Sci. Tech. 4, 3129-3140. 2014
1.23 | 1.61 | Ru | 1121 | CH2* | CO* | CH2CO* | x | VASP | PBE | E | I.A.W. Filot, Cat. Sci. Tech. 4, 3129-3140. 2014
0.28 | 1.08 | Ru | 1121 | CCO* | H* | CHCO* | x | VASP | PBE | E | I.A.W. Filot, Cat. Sci. Tech. 4, 3129-3140. 2014
0.56 | 0.98 | Ru | 1121 | CHCO* | H* | CH2CO* | x | VASP | PBE | E | I.A.W. Filot, Cat. Sci. Tech. 4, 3129-3140. 2014
0.63 | 0.71 | Ru | 1121 | CHCO* | H* | CHCHO* | x | VASP | PBE | E | I.A.W. Filot, Cat. Sci. Tech. 4, 3129-3140. 2014
0.61 | 0.65 | Ru | 1121 | CH2CO* | H* | CH2CHO* | x | VASP | PBE | E | I.A.W. Filot, Cat. Sci. Tech. 4, 3129-3140. 2014
-0.78 | 0.54 | Ru | 1121 | CCO* | x | CC* | O* | VASP | PBE | E | I.A.W. Filot, Cat. Sci. Tech. 4, 3129-3140. 2014
-0.74 | 0.95 | Ru | 1121 | CHCO* | x | CCH* | O* | VASP | PBE | E | I.A.W. Filot, Cat. Sci. Tech. 4, 3129-3140. 2014
-1.77 | 0.8 | Ru | 1121 | CH2CO* | x | CCH2* | O* | VASP | PBE | E | I.A.W. Filot, Cat. Sci. Tech. 4, 3129-3140. 2014
-1.59 | 0.75 | Ru | 1121 | CHCHO* | x | CHCH* | O* | VASP | PBE | E | I.A.W. Filot, Cat. Sci. Tech. 4, 3129-3140. 2014
-1.75 | 0.67 | Ru | 1121 | CH2CHO* | x | CHCH2* | O* | VASP | PBE | E | I.A.W. Filot, Cat. Sci. Tech. 4, 3129-3140. 2014
0.5 | 1.01 | Ru | 1121 | O* | H* | OH* | x | VASP | PBE | E | I.A.W. Filot, Cat. Sci. Tech. 4, 3129-3140. 2014
0.77 | 0.92 | Ru | 1121 | OH* | H* | H2O* | x | VASP | PBE | E | I.A.W. Filot, Cat. Sci. Tech. 4, 3129-3140. 2014
0.45 | 0.56 | Ru | 1121 | OH* | OH* | H2O* | O* | VASP | PBE | E | I.A.W. Filot, Cat. Sci. Tech. 4, 3129-3140. 2014
0.26 | 0.93 | Ru | 1121 | C* | O* | CO* | x | VASP | PBE | E | I.A.W. Filot, Cat. Sci. Tech. 4, 3129-3140. 2014
-0.01 | 0.4 | Ru | 1121 | CH* | x | C* | H* | VASP | PBE | E | I.A.W. Filot, Cat. Sci. Tech. 4, 3129-3140. 2014
-0.39 | 0.38 | Ru | 1121 | CH2* | x | CH* | H* | VASP | PBE | E | I.A.W. Filot, Cat. Sci. Tech. 4, 3129-3140. 2014
-0.1 | 0.49 | Ru | 1121 | CH3* | x | CH2* | H* | VASP | PBE | E | I.A.W. Filot, Cat. Sci. Tech. 4, 3129-3140. 2014
-0.38 | 0.59 | Ru | 1121 | CH4g | x | CH3* | H* | VASP | PBE | E | I.A.W. Filot, Cat. Sci. Tech. 4, 3129-3140. 2014
0.06 | 1.49 | Ru | 1121 | CC* | x | C* | C* | VASP | PBE | E | I.A.W. Filot, Cat. Sci. Tech. 4, 3129-3140. 2014
-0.56 | 0.78 | Ru | 1121 | CCH* | x | C* | CH* | VASP | PBE | E | I.A.W. Filot, Cat. Sci. Tech. 4, 3129-3140. 2014
0.25 | 1.2 | Ru | 1121 | CCH3* | x | C* | CH3* | VASP | PBE | E | I.A.W. Filot, Cat. Sci. Tech. 4, 3129-3140. 2014
-0.33 | 1.21 | Ru | 0001 | CHCH* | x | CH* | CH* | VASP | PBE | E | I.A.W. Filot, Cat. Sci. Tech. 4, 3129-3140. 2014
-0.32 | 0.57 | Ru | 1121 | CHCH* | x | CH* | CH* | VASP | PBE | E | I.A.W. Filot, Cat. Sci. Tech. 4, 3129-3140. 2014
0.06 | 0.62 | Ru | 1121 | CH2CH2* | x | CH2* | CH2* | VASP | PBE | E | I.A.W. Filot, Cat. Sci. Tech. 4, 3129-3140. 2014
-0.33 | 0.75 | Ru | 1121 | CCH* | x | CC* | H* | VASP | PBE | E | I.A.W. Filot, Cat. Sci. Tech. 4, 3129-3140. 2014
0.49 | 1.34 | Ru | 1121 | CCH2* | x | CCH* | H* | VASP | PBE | E | I.A.W. Filot, Cat. Sci. Tech. 4, 3129-3140. 2014
-0.16 | 0.04 | Ru | 1121 | CCH3* | x | CCH2* | H* | VASP | PBE | E | I.A.W. Filot, Cat. Sci. Tech. 4, 3129-3140. 2014
-0.38 | 0.48 | Ru | 1121 | CHCH2* | x | CHCH* | H* | VASP | PBE | E | I.A.W. Filot, Cat. Sci. Tech. 4, 3129-3140. 2014
-0.29 | 0.35 | Ru | 1121 | CHCH3* | x | CHCH2* | H* | VASP | PBE | E | I.A.W. Filot, Cat. Sci. Tech. 4, 3129-3140. 2014
0.23 | 1.68 | Ru | 1121 | CHCH* | x | CCH* | H* | VASP | PBE | E | I.A.W. Filot, Cat. Sci. Tech. 4, 3129-3140. 2014
-0.63 | 0.22 | Ru | 1121 | CHCH2* | x | CCH2* | H* | VASP | PBE | E | I.A.W. Filot, Cat. Sci. Tech. 4, 3129-3140. 2014
-0.77 | 0.08 | Ru | 1121 | CHCH3* | x | CCH3* | H* | VASP | PBE | E | I.A.W. Filot, Cat. Sci. Tech. 4, 3129-3140. 2014
-0.03 | 0.44 | Ru | 1121 | CH2CH2* | x | CHCH2* | H* | VASP | PBE | E | I.A.W. Filot, Cat. Sci. Tech. 4, 3129-3140. 2014
0.04 | 0.24 | Ru | 1121 | CH2CH3* | x | CHCH3* | H* | VASP | PBE | E | I.A.W. Filot, Cat. Sci. Tech. 4, 3129-3140. 2014
-0.25 | 0.35 | Ru | 1121 | CH2CH3* | x | CH2CH2* | H* | VASP | PBE | E | I.A.W. Filot, Cat. Sci. Tech. 4, 3129-3140. 2014
-0.43 | 0.74 | Ru | 1121 | CH3CH3* | x | CH2CH3* | H* | VASP | PBE | E | I.A.W. Filot, Cat. Sci. Tech. 4, 3129-3140. 2014
-0.8 | 0.63 | Ru | 1121 | CCO* | x | C* | CO* | VASP | PBE | E | I.A.W. Filot, Cat. Sci. Tech. 4, 3129-3140. 2014
-1.08 | 0.46 | Ru | 1121 | CHCO* | x | CH* | CO* | VASP | PBE | E | I.A.W. Filot, Cat. Sci. Tech. 4, 3129-3140. 2014
-1.23 | 0.37 | Ru | 1121 | CH2CO* | x | CH2* | CO* | VASP | PBE | E | I.A.W. Filot, Cat. Sci. Tech. 4, 3129-3140. 2014
-0.28 | 0.8 | Ru | 1121 | CHCO* | x | CCO* | H* | VASP | PBE | E | I.A.W. Filot, Cat. Sci. Tech. 4, 3129-3140. 2014
-0.56 | 0.43 | Ru | 1121 | CH2CO* | x | CHCO* | H* | VASP | PBE | E | I.A.W. Filot, Cat. Sci. Tech. 4, 3129-3140. 2014
-0.63 | 0.07 | Ru | 1121 | CHCHO* | x | CHCO* | H* | VASP | PBE | E | I.A.W. Filot, Cat. Sci. Tech. 4, 3129-3140. 2014
-0.61 | 0.04 | Ru | 1121 | CH2CHO* | x | CH2CO* | H* | VASP | PBE | E | I.A.W. Filot, Cat. Sci. Tech. 4, 3129-3140. 2014
0.78 | 1.32 | Ru | 1121 | CC* | O* | CCO* | x | VASP | PBE | E | I.A.W. Filot, Cat. Sci. Tech. 4, 3129-3140. 2014
0.74 | 1.69 | Ru | 1121 | CCH* | O* | CHCO* | x | VASP | PBE | E | I.A.W. Filot, Cat. Sci. Tech. 4, 3129-3140. 2014
1.77 | 2.57 | Ru | 1121 | CCH2* | O* | CH2CO* | x | VASP | PBE | E | I.A.W. Filot, Cat. Sci. Tech. 4, 3129-3140. 2014
1.59 | 2.33 | Ru | 1121 | CHCH* | O* | CHCHO* | x | VASP | PBE | E | I.A.W. Filot, Cat. Sci. Tech. 4, 3129-3140. 2014
1.75 | 2.43 | Ru | 1121 | CHCH2* | O* | CH2CHO* | x | VASP | PBE | E | I.A.W. Filot, Cat. Sci. Tech. 4, 3129-3140. 2014
-0.5 | 0.51 | Ru | 1121 | OH* | x | O* | H* | VASP | PBE | E | I.A.W. Filot, Cat. Sci. Tech. 4, 3129-3140. 2014
-0.77 | 0.16 | Ru | 1121 | H2O* | x | OH* | H* | VASP | PBE | E | I.A.W. Filot, Cat. Sci. Tech. 4, 3129-3140. 2014
-0.45 | 0.11 | Ru | 1121 | H2O* | O* | OH* | OH* | VASP | PBE | E | I.A.W. Filot, Cat. Sci. Tech. 4, 3129-3140. 2014
0.26 | 0.4 | Ni | 111 | CO2g | x | CO2* | x | VASP | PBE | E | M. Zhang, Can. J. Chem. Eng. 98, 740-748, 2020
-0.98 | 0.51 | Ni | 111 | CO2* | x | CO* | O* | VASP | PBE | E | M. Zhang, Can. J. Chem. Eng. 98, 740-748, 2020
0.11 | 1.1 | Ni | 111 | O* | H* | OH* | x | VASP | PBE | E | M. Zhang, Can. J. Chem. Eng. 98, 740-748, 2020
0.26 | 1.21 | Ni | 111 | OH* | H* | H2O* | x | VASP | PBE | E | M. Zhang, Can. J. Chem. Eng. 98, 740-748, 2020
-0.47 | 0.81 | Ni | 311 | CO2* | x | CO* | O* | VASP | PBE | E | M. Zhang, Can. J. Chem. Eng. 98, 740-748, 2020
-0.23 | 0.84 | Ni | 311 | O* | H* | OH* | x | VASP | PBE | E | M. Zhang, Can. J. Chem. Eng. 98, 740-748, 2020
0.6 | 1.15 | Ni | 311 | OH* | H* | H2O* | x | VASP | PBE | E | M. Zhang, Can. J. Chem. Eng. 98, 740-748, 2020
-0.26 | 0.15 | Ni | 111 | CO2* | x | CO2g | x | VASP | PBE | E | M. Zhang, Can. J. Chem. Eng. 98, 740-748, 2020
0.98 | 1.49 | Ni | 111 | CO* | O* | CO2* | x | VASP | PBE | E | M. Zhang, Can. J. Chem. Eng. 98, 740-748, 2020
-0.11 | 0.98 | Ni | 111 | OH* | x | O* | H* | VASP | PBE | E | M. Zhang, Can. J. Chem. Eng. 98, 740-748, 2020
-0.26 | 0.95 | Ni | 111 | H2O* | x | OH* | H* | VASP | PBE | E | M. Zhang, Can. J. Chem. Eng. 98, 740-748, 2020
0.47 | 1.28 | Ni | 311 | CO* | O* | CO2* | x | VASP | PBE | E | M. Zhang, Can. J. Chem. Eng. 98, 740-748, 2020
0.23 | 1.07 | Ni | 311 | OH* | x | O* | H* | VASP | PBE | E | M. Zhang, Can. J. Chem. Eng. 98, 740-748, 2020
-0.6 | 0.55 | Ni | 311 | H2O* | x | OH* | H* | VASP | PBE | E | M. Zhang, Can. J. Chem. Eng. 98, 740-748, 2020
1.02 | 1.81 | Co | 0001 | CO* | H* | COH* | x | VASP | PBE | Z | B. Zijlstra, Cat. Today 342, 131-141, 2020
1.24 | 1.32 | Co | 0001 | CO* | H* | CHO* | x | VASP | PBE | Z | B. Zijlstra, Cat. Today 342, 131-141, 2020
0.34 | 0.45 | Co | 0001 | CHO* | H* | CH2O* | x | VASP | PBE | Z | B. Zijlstra, Cat. Today 342, 131-141, 2020
0.53 | 1.06 | Co | 0001 | CHO* | H* | CHOH* | x | VASP | PBE | Z | B. Zijlstra, Cat. Today 342, 131-141, 2020
0.41 | 0.67 | Co | 0001 | CHOH* | H* | CH2OH* | x | VASP | PBE | Z | B. Zijlstra, Cat. Today 342, 131-141, 2020
0.6 | 1 | Co | 0001 | CH2O* | H* | CH2OH* | x | VASP | PBE | Z | B. Zijlstra, Cat. Today 342, 131-141, 2020
-0.2 | 0.74 | Co | 0001 | C* | H* | CH* | x | VASP | PBE | Z | B. Zijlstra, Cat. Today 342, 131-141, 2020
0.39 | 0.54 | Co | 0001 | CH* | H* | CH2* | x | VASP | PBE | Z | B. Zijlstra, Cat. Today 342, 131-141, 2020
-0.01 | 0.53 | Co | 0001 | CH2* | H* | CH3* | x | VASP | PBE | Z | B. Zijlstra, Cat. Today 342, 131-141, 2020
0.19 | 1.05 | Co | 0001 | CH3* | H* | CH4* | x | VASP | PBE | Z | B. Zijlstra, Cat. Today 342, 131-141, 2020
0.69 | 2.33 | Co | 0001 | CO* | x | C* | O* | VASP | PBE | Z | B. Zijlstra, Cat. Today 342, 131-141, 2020
0.04 | 1.54 | Co | 0001 | COH* | x | C* | OH* | VASP | PBE | Z | B. Zijlstra, Cat. Today 342, 131-141, 2020
-0.75 | 0.65 | Co | 0001 | CHO* | x | CH* | O* | VASP | PBE | Z | B. Zijlstra, Cat. Today 342, 131-141, 2020
-0.69 | 0.61 | Co | 0001 | CH2O* | x | CH2* | O* | VASP | PBE | Z | B. Zijlstra, Cat. Today 342, 131-141, 2020
-0.9 | 0.64 | Co | 0001 | CHOH* | x | CH* | OH* | VASP | PBE | Z | B. Zijlstra, Cat. Today 342, 131-141, 2020
-0.92 | 0.47 | Co | 0001 | CH2OH* | x | CH2* | OH* | VASP | PBE | Z | B. Zijlstra, Cat. Today 342, 131-141, 2020
0.37 | 1.25 | Co | 0001 | O* | H* | OH* | x | VASP | PBE | Z | B. Zijlstra, Cat. Today 342, 131-141, 2020
0.69 | 1.44 | Co | 0001 | OH* | H* | H2O* | x | VASP | PBE | Z | B. Zijlstra, Cat. Today 342, 131-141, 2020
0.31 | 0.49 | Co | 0001 | OH* | OH* | H2O* | O* | VASP | PBE | Z | B. Zijlstra, Cat. Today 342, 131-141, 2020
1.11 | 1.42 | Co | 0001 | CO* | O* | CO2* | x | VASP | PBE | Z | B. Zijlstra, Cat. Today 342, 131-141, 2020
1.13 | 2.17 | Co | 1121 | CO* | H* | COH* | x | VASP | PBE | Z | B. Zijlstra, Cat. Today 342, 131-141, 2020
0.54 | 0.66 | Co | 1121 | CHO* | H* | CH2O* | x | VASP | PBE | Z | B. Zijlstra, Cat. Today 342, 131-141, 2020
0.83 | 1.26 | Co | 1121 | CHO* | H* | CHOH* | x | VASP | PBE | Z | B. Zijlstra, Cat. Today 342, 131-141, 2020
0.43 | 0.73 | Co | 1121 | COH* | H* | CHOH* | x | VASP | PBE | Z | B. Zijlstra, Cat. Today 342, 131-141, 2020
0.25 | 0.56 | Co | 1121 | CHOH* | H* | CH2OH* | x | VASP | PBE | Z | B. Zijlstra, Cat. Today 342, 131-141, 2020
0.54 | 0.9 | Co | 1121 | CH2O* | H* | CH2OH* | x | VASP | PBE | Z | B. Zijlstra, Cat. Today 342, 131-141, 2020
0.22 | 0.67 | Co | 1121 | C* | H* | CH* | x | VASP | PBE | Z | B. Zijlstra, Cat. Today 342, 131-141, 2020
0.22 | 0.49 | Co | 1121 | CH* | H* | CH2* | x | VASP | PBE | Z | B. Zijlstra, Cat. Today 342, 131-141, 2020
0.03 | 0.43 | Co | 1121 | CH2* | H* | CH3* | x | VASP | PBE | Z | B. Zijlstra, Cat. Today 342, 131-141, 2020
0.16 | 0.79 | Co | 1121 | CH3* | H* | CH4* | x | VASP | PBE | Z | B. Zijlstra, Cat. Today 342, 131-141, 2020
-0.02 | 1.04 | Co | 1121 | CO* | x | C* | O* | VASP | PBE | Z | B. Zijlstra, Cat. Today 342, 131-141, 2020
-1.02 | 0.19 | Co | 1121 | COH* | x | C* | OH* | VASP | PBE | Z | B. Zijlstra, Cat. Today 342, 131-141, 2020
-0.53 | 0.85 | Co | 1121 | CHO* | x | CH* | O* | VASP | PBE | Z | B. Zijlstra, Cat. Today 342, 131-141, 2020
-0.86 | 0.64 | Co | 1121 | CH2O* | x | CH2* | O* | VASP | PBE | Z | B. Zijlstra, Cat. Today 342, 131-141, 2020
-1.23 | 0.58 | Co | 1121 | CHOH* | x | CH* | OH* | VASP | PBE | Z | B. Zijlstra, Cat. Today 342, 131-141, 2020
-1.26 | 0.38 | Co | 1121 | CH2OH* | x | CH2* | OH* | VASP | PBE | Z | B. Zijlstra, Cat. Today 342, 131-141, 2020
0.12 | 0.92 | Co | 1121 | O* | H* | OH* | x | VASP | PBE | Z | B. Zijlstra, Cat. Today 342, 131-141, 2020
0.71 | 1.28 | Co | 1121 | OH* | H* | H2O* | x | VASP | PBE | Z | B. Zijlstra, Cat. Today 342, 131-141, 2020
0.45 | 1.32 | Co | 1121 | CO* | O* | CO2* | x | VASP | PBE | Z | B. Zijlstra, Cat. Today 342, 131-141, 2020
-1.02 | 0.8 | Co | 0001 | COH* | x | CO* | H* | VASP | PBE | Z | B. Zijlstra, Cat. Today 342, 131-141, 2020
-1.24 | 0.07 | Co | 0001 | CHO* | x | CO* | H* | VASP | PBE | Z | B. Zijlstra, Cat. Today 342, 131-141, 2020
-0.34 | 0.1 | Co | 0001 | CH2O* | x | CHO* | H* | VASP | PBE | Z | B. Zijlstra, Cat. Today 342, 131-141, 2020
-0.53 | 0.53 | Co | 0001 | CHOH* | x | CHO* | H* | VASP | PBE | Z | B. Zijlstra, Cat. Today 342, 131-141, 2020
-0.41 | 0.26 | Co | 0001 | CH2OH* | x | CHOH* | H* | VASP | PBE | Z | B. Zijlstra, Cat. Today 342, 131-141, 2020
-0.6 | 0.39 | Co | 0001 | CH2OH* | x | CH2O* | H* | VASP | PBE | Z | B. Zijlstra, Cat. Today 342, 131-141, 2020
0.2 | 0.93 | Co | 0001 | CH* | x | C* | H* | VASP | PBE | Z | B. Zijlstra, Cat. Today 342, 131-141, 2020
-0.39 | 0.15 | Co | 0001 | CH2* | x | CH* | H* | VASP | PBE | Z | B. Zijlstra, Cat. Today 342, 131-141, 2020
0.01 | 0.54 | Co | 0001 | CH3* | x | CH2* | H* | VASP | PBE | Z | B. Zijlstra, Cat. Today 342, 131-141, 2020
-0.19 | 0.86 | Co | 0001 | CH4* | x | CH3* | H* | VASP | PBE | Z | B. Zijlstra, Cat. Today 342, 131-141, 2020
-0.69 | 1.64 | Co | 0001 | C* | O* | CO* | x | VASP | PBE | Z | B. Zijlstra, Cat. Today 342, 131-141, 2020
-0.04 | 1.5 | Co | 0001 | C* | OH* | COH* | x | VASP | PBE | Z | B. Zijlstra, Cat. Today 342, 131-141, 2020
0.75 | 1.4 | Co | 0001 | CH* | O* | CHO* | x | VASP | PBE | Z | B. Zijlstra, Cat. Today 342, 131-141, 2020
0.69 | 1.31 | Co | 0001 | CH2* | O* | CH2O* | x | VASP | PBE | Z | B. Zijlstra, Cat. Today 342, 131-141, 2020
0.9 | 1.54 | Co | 0001 | CH* | OH* | CHOH* | x | VASP | PBE | Z | B. Zijlstra, Cat. Today 342, 131-141, 2020
0.92 | 1.39 | Co | 0001 | CH2* | OH* | CH2OH* | x | VASP | PBE | Z | B. Zijlstra, Cat. Today 342, 131-141, 2020
-0.37 | 0.88 | Co | 0001 | OH* | x | O* | H* | VASP | PBE | Z | B. Zijlstra, Cat. Today 342, 131-141, 2020
-0.69 | 0.75 | Co | 0001 | H2O* | x | OH* | H* | VASP | PBE | Z | B. Zijlstra, Cat. Today 342, 131-141, 2020
-0.31 | 0.18 | Co | 0001 | H2O* | O* | OH* | OH* | VASP | PBE | Z | B. Zijlstra, Cat. Today 342, 131-141, 2020
-1.11 | 0.31 | Co | 0001 | CO2* | x | CO* | O* | VASP | PBE | Z | B. Zijlstra, Cat. Today 342, 131-141, 2020
-1.13 | 1.04 | Co | 1121 | COH* | x | CO* | H* | VASP | PBE | Z | B. Zijlstra, Cat. Today 342, 131-141, 2020
-0.54 | 0.12 | Co | 1121 | CH2O* | x | CHO* | H* | VASP | PBE | Z | B. Zijlstra, Cat. Today 342, 131-141, 2020
-0.83 | 0.44 | Co | 1121 | CHOH* | x | CHO* | H* | VASP | PBE | Z | B. Zijlstra, Cat. Today 342, 131-141, 2020
-0.43 | 0.3 | Co | 1121 | CHOH* | x | COH* | H* | VASP | PBE | Z | B. Zijlstra, Cat. Today 342, 131-141, 2020
-0.25 | 0.31 | Co | 1121 | CH2OH* | x | CHOH* | H* | VASP | PBE | Z | B. Zijlstra, Cat. Today 342, 131-141, 2020
-0.54 | 0.36 | Co | 1121 | CH2OH* | x | CH2O* | H* | VASP | PBE | Z | B. Zijlstra, Cat. Today 342, 131-141, 2020
-0.22 | 0.46 | Co | 1121 | CH* | x | C* | H* | VASP | PBE | Z | B. Zijlstra, Cat. Today 342, 131-141, 2020
-0.22 | 0.27 | Co | 1121 | CH2* | x | CH* | H* | VASP | PBE | Z | B. Zijlstra, Cat. Today 342, 131-141, 2020
-0.03 | 0.39 | Co | 1121 | CH3* | x | CH2* | H* | VASP | PBE | Z | B. Zijlstra, Cat. Today 342, 131-141, 2020
-0.16 | 0.63 | Co | 1121 | CH4* | x | CH3* | H* | VASP | PBE | Z | B. Zijlstra, Cat. Today 342, 131-141, 2020
0.02 | 1.06 | Co | 1121 | C* | O* | CO* | x | VASP | PBE | Z | B. Zijlstra, Cat. Today 342, 131-141, 2020
1.02 | 1.2 | Co | 1121 | C* | OH* | COH* | x | VASP | PBE | Z | B. Zijlstra, Cat. Today 342, 131-141, 2020
0.53 | 1.38 | Co | 1121 | CH* | O* | CHO* | x | VASP | PBE | Z | B. Zijlstra, Cat. Today 342, 131-141, 2020
0.86 | 1.5 | Co | 1121 | CH2* | O* | CH2O* | x | VASP | PBE | Z | B. Zijlstra, Cat. Today 342, 131-141, 2020
1.23 | 1.81 | Co | 1121 | CH* | OH* | CHOH* | x | VASP | PBE | Z | B. Zijlstra, Cat. Today 342, 131-141, 2020
1.26 | 1.65 | Co | 1121 | CH2* | OH* | CH2OH* | x | VASP | PBE | Z | B. Zijlstra, Cat. Today 342, 131-141, 2020
-0.12 | 0.8 | Co | 1121 | OH* | x | O* | H* | VASP | PBE | Z | B. Zijlstra, Cat. Today 342, 131-141, 2020
-0.71 | 0.57 | Co | 1121 | H2O* | x | OH* | H* | VASP | PBE | Z | B. Zijlstra, Cat. Today 342, 131-141, 2020
-0.45 | 0.87 | Co | 1121 | CO2* | x | CO* | O* | VASP | PBE | Z | B. Zijlstra, Cat. Today 342, 131-141, 2020
-0.37 | 1.1 | Co | 0001 | C* | C* | CC* | x | VASP | PBE | Z | B. Zijlstra, ACS Catal. 10, 9376-9400, 2020
-0.57 | 0.9 | Co | 0001 | C* | CH* | CCH* | x | VASP | PBE | Z | B. Zijlstra, ACS Catal. 10, 9376-9400, 2020
-0.6 | 0.78 | Co | 0001 | C* | CH2* | CCH2* | x | VASP | PBE | Z | B. Zijlstra, ACS Catal. 10, 9376-9400, 2020
-0.67 | 1.03 | Co | 0001 | C* | CH3* | CCH3* | x | VASP | PBE | Z | B. Zijlstra, ACS Catal. 10, 9376-9400, 2020
-0.54 | 0.67 | Co | 0001 | CH* | CH* | CHCH* | x | VASP | PBE | Z | B. Zijlstra, ACS Catal. 10, 9376-9400, 2020
-0.04 | 0.65 | Co | 0001 | CH* | CH2* | CHCH2* | x | VASP | PBE | Z | B. Zijlstra, ACS Catal. 10, 9376-9400, 2020
0.15 | 1.12 | Co | 0001 | CH* | CH3* | CHCH3* | x | VASP | PBE | Z | B. Zijlstra, ACS Catal. 10, 9376-9400, 2020
-0.37 | 0.41 | Co | 0001 | CH2* | CH2* | CH2CH2* | x | VASP | PBE | Z | B. Zijlstra, ACS Catal. 10, 9376-9400, 2020
0.03 | 1.02 | Co | 0001 | CH2* | CH3* | CH2CH3* | x | VASP | PBE | Z | B. Zijlstra, ACS Catal. 10, 9376-9400, 2020
0.19 | 0.88 | Co | 0001 | C* | CO* | CCO* | x | VASP | PBE | Z | B. Zijlstra, ACS Catal. 10, 9376-9400, 2020
0.41 | 0.89 | Co | 0001 | CH* | CO* | CHCO* | x | VASP | PBE | Z | B. Zijlstra, ACS Catal. 10, 9376-9400, 2020
0.69 | 0.97 | Co | 0001 | CH2* | CO* | CH2CO* | x | VASP | PBE | Z | B. Zijlstra, ACS Catal. 10, 9376-9400, 2020
0.71 | 1.93 | Co | 0001 | CH3* | CO* | CH3CO* | x | VASP | PBE | Z | B. Zijlstra, ACS Catal. 10, 9376-9400, 2020
0.12 | 1.99 | Co | 0001 | CCO* | x | CC* | O* | VASP | PBE | Z | B. Zijlstra, ACS Catal. 10, 9376-9400, 2020
-0.3 | 1.49 | Co | 0001 | CHCO* | x | CCH* | O* | VASP | PBE | Z | B. Zijlstra, ACS Catal. 10, 9376-9400, 2020
-0.61 | 0.91 | Co | 0001 | CH2CO* | x | CCH2* | O* | VASP | PBE | Z | B. Zijlstra, ACS Catal. 10, 9376-9400, 2020
-0.69 | 0.66 | Co | 0001 | CH3CO* | x | CCH3* | O* | VASP | PBE | Z | B. Zijlstra, ACS Catal. 10, 9376-9400, 2020
-0.39 | 0.73 | Co | 0001 | CC* | H* | CCH* | x | VASP | PBE | Z | B. Zijlstra, ACS Catal. 10, 9376-9400, 2020
0.35 | 0.81 | Co | 0001 | CCH* | H* | CCH2* | x | VASP | PBE | Z | B. Zijlstra, ACS Catal. 10, 9376-9400, 2020
-0.08 | 0.48 | Co | 0001 | CCH2* | H* | CCH3* | x | VASP | PBE | Z | B. Zijlstra, ACS Catal. 10, 9376-9400, 2020
0.89 | 1.06 | Co | 0001 | CHCH* | H* | CHCH2* | x | VASP | PBE | Z | B. Zijlstra, ACS Catal. 10, 9376-9400, 2020
0.18 | 0.5 | Co | 0001 | CHCH2* | H* | CHCH3* | x | VASP | PBE | Z | B. Zijlstra, ACS Catal. 10, 9376-9400, 2020
0.39 | 0.49 | Co | 0001 | CH2CH2* | H* | CH2CH3* | x | VASP | PBE | Z | B. Zijlstra, ACS Catal. 10, 9376-9400, 2020
-0.16 | 0.76 | Co | 0001 | CCH* | H* | CHCH* | x | VASP | PBE | Z | B. Zijlstra, ACS Catal. 10, 9376-9400, 2020
0.36 | 0.52 | Co | 0001 | CCH2* | H* | CHCH2* | x | VASP | PBE | Z | B. Zijlstra, ACS Catal. 10, 9376-9400, 2020
0.62 | 0.64 | Co | 0001 | CCH3* | H* | CHCH3* | x | VASP | PBE | Z | B. Zijlstra, ACS Catal. 10, 9376-9400, 2020
0.07 | 0.5 | Co | 0001 | CHCH2* | H* | CH2CH2* | x | VASP | PBE | Z | B. Zijlstra, ACS Catal. 10, 9376-9400, 2020
0.28 | 0.66 | Co | 0001 | CHCH3* | H* | CH2CH3* | x | VASP | PBE | Z | B. Zijlstra, ACS Catal. 10, 9376-9400, 2020
-0.01 | 0.87 | Co | 0001 | CH2CH3* | H* | CH3CH3* | x | VASP | PBE | Z | B. Zijlstra, ACS Catal. 10, 9376-9400, 2020
-0.45 | 0.88 | Co | 0001 | C* | CCH3* | CCCH3* | x | VASP | PBE | Z | B. Zijlstra, ACS Catal. 10, 9376-9400, 2020
-0.71 | 0.86 | Co | 0001 | C* | CHCH3* | CCHCH3* | x | VASP | PBE | Z | B. Zijlstra, ACS Catal. 10, 9376-9400, 2020
-0.96 | 0.79 | Co | 0001 | C* | CH2CH3* | CCH2CH3* | x | VASP | PBE | Z | B. Zijlstra, ACS Catal. 10, 9376-9400, 2020
-0.36 | 0.86 | Co | 0001 | CH* | CCH3* | CHCCH3* | x | VASP | PBE | Z | B. Zijlstra, ACS Catal. 10, 9376-9400, 2020
-0.11 | 0.72 | Co | 0001 | CH* | CHCH3* | CHCHCH3* | x | VASP | PBE | Z | B. Zijlstra, ACS Catal. 10, 9376-9400, 2020
-0.15 | 1.24 | Co | 0001 | CH* | CH2CH3* | CHCH2CH3* | x | VASP | PBE | Z | B. Zijlstra, ACS Catal. 10, 9376-9400, 2020
0.19 | 0.84 | Co | 0001 | CH2* | CCH3* | CH2CCH3* | x | VASP | PBE | Z | B. Zijlstra, ACS Catal. 10, 9376-9400, 2020
-0.39 | 0.52 | Co | 0001 | CH2* | CHCH3* | CH2CHCH3* | x | VASP | PBE | Z | B. Zijlstra, ACS Catal. 10, 9376-9400, 2020
-0.29 | 0.94 | Co | 0001 | CH2* | CH2CH3* | CH2CH2CH3* | x | VASP | PBE | Z | B. Zijlstra, ACS Catal. 10, 9376-9400, 2020
0.77 | 1.6 | Co | 0001 | CH3* | CCH3* | CH3CCH3* | x | VASP | PBE | Z | B. Zijlstra, ACS Catal. 10, 9376-9400, 2020
0.32 | 1.49 | Co | 0001 | CH3* | CHCH3* | CH3CHCH3* | x | VASP | PBE | Z | B. Zijlstra, ACS Catal. 10, 9376-9400, 2020
0.35 | 1.03 | Co | 0001 | CCCH3* | H* | CCHCH3* | x | VASP | PBE | Z | B. Zijlstra, ACS Catal. 10, 9376-9400, 2020
0.04 | 0.55 | Co | 0001 | CCHCH3* | H* | CCH2CH3* | x | VASP | PBE | Z | B. Zijlstra, ACS Catal. 10, 9376-9400, 2020
0.86 | 1.02 | Co | 0001 | CHCCH3* | H* | CHCHCH3* | x | VASP | PBE | Z | B. Zijlstra, ACS Catal. 10, 9376-9400, 2020
0.26 | 0.47 | Co | 0001 | CHCHCH3* | H* | CHCH2CH3* | x | VASP | PBE | Z | B. Zijlstra, ACS Catal. 10, 9376-9400, 2020
0.04 | 0.97 | Co | 0001 | CH2CCH3* | H* | CH2CHCH3* | x | VASP | PBE | Z | B. Zijlstra, ACS Catal. 10, 9376-9400, 2020
0.38 | 0.47 | Co | 0001 | CH2CHCH3* | H* | CH2CH2CH3* | x | VASP | PBE | Z | B. Zijlstra, ACS Catal. 10, 9376-9400, 2020
0.18 | 0.49 | Co | 0001 | CH3CCH3* | H* | CH3CHCH3* | x | VASP | PBE | Z | B. Zijlstra, ACS Catal. 10, 9376-9400, 2020
-0.29 | 0.59 | Co | 0001 | CH3CHCH3* | H* | CH3CH2CH3* | x | VASP | PBE | Z | B. Zijlstra, ACS Catal. 10, 9376-9400, 2020
-0.1 | 0.75 | Co | 0001 | CCCH3* | H* | CHCCH3* | x | VASP | PBE | Z | B. Zijlstra, ACS Catal. 10, 9376-9400, 2020
0.93 | 1.09 | Co | 0001 | CHCCH3* | H* | CH2CCH3* | x | VASP | PBE | Z | B. Zijlstra, ACS Catal. 10, 9376-9400, 2020
0.58 | 1.02 | Co | 0001 | CH2CCH3* | H* | CH3CCH3* | x | VASP | PBE | Z | B. Zijlstra, ACS Catal. 10, 9376-9400, 2020
0.39 | 0.54 | Co | 0001 | CCHCH3* | H* | CHCHCH3* | x | VASP | PBE | Z | B. Zijlstra, ACS Catal. 10, 9376-9400, 2020
0.11 | 0.57 | Co | 0001 | CHCHCH3* | H* | CH2CHCH3* | x | VASP | PBE | Z | B. Zijlstra, ACS Catal. 10, 9376-9400, 2020
0.71 | 0.85 | Co | 0001 | CH2CHCH3* | H* | CH3CHCH3* | x | VASP | PBE | Z | B. Zijlstra, ACS Catal. 10, 9376-9400, 2020
0.62 | 0.63 | Co | 0001 | CCH2CH3* | H* | CHCH2CH3* | x | VASP | PBE | Z | B. Zijlstra, ACS Catal. 10, 9376-9400, 2020
0.25 | 0.64 | Co | 0001 | CHCH2CH3* | H* | CH2CH2CH3* | x | VASP | PBE | Z | B. Zijlstra, ACS Catal. 10, 9376-9400, 2020
0.03 | 0.87 | Co | 0001 | CH2CH2CH3* | H* | CH3CH2CH3* | x | VASP | PBE | Z | B. Zijlstra, ACS Catal. 10, 9376-9400, 2020
-0.27 | 0.89 | Co | 1121 | C* | C* | CC* | x | VASP | PBE | Z | B. Zijlstra, ACS Catal. 10, 9376-9400, 2020
-0.31 | 0.67 | Co | 1121 | C* | CH* | CCH* | x | VASP | PBE | Z | B. Zijlstra, ACS Catal. 10, 9376-9400, 2020
-0.18 | 0.84 | Co | 1121 | C* | CH2* | CCH2* | x | VASP | PBE | Z | B. Zijlstra, ACS Catal. 10, 9376-9400, 2020
0.05 | 1.01 | Co | 1121 | C* | CH3* | CCH3* | x | VASP | PBE | Z | B. Zijlstra, ACS Catal. 10, 9376-9400, 2020
0.08 | 0.73 | Co | 1121 | CH* | CH* | CHCH* | x | VASP | PBE | Z | B. Zijlstra, ACS Catal. 10, 9376-9400, 2020
0 | 0.72 | Co | 1121 | CH* | CH2* | CHCH2* | x | VASP | PBE | Z | B. Zijlstra, ACS Catal. 10, 9376-9400, 2020
0.21 | 0.96 | Co | 1121 | CH* | CH3* | CHCH3* | x | VASP | PBE | Z | B. Zijlstra, ACS Catal. 10, 9376-9400, 2020
-0.3 | 1.16 | Co | 1121 | CH2* | CH2* | CH2CH2* | x | VASP | PBE | Z | B. Zijlstra, ACS Catal. 10, 9376-9400, 2020
0.05 | 1.06 | Co | 1121 | CH2* | CH3* | CH2CH3* | x | VASP | PBE | Z | B. Zijlstra, ACS Catal. 10, 9376-9400, 2020
0.4 | 0.97 | Co | 1121 | C* | CO* | CCO* | x | VASP | PBE | Z | B. Zijlstra, ACS Catal. 10, 9376-9400, 2020
0.39 | 1.07 | Co | 1121 | CH* | CO* | CHCO* | x | VASP | PBE | Z | B. Zijlstra, ACS Catal. 10, 9376-9400, 2020
0.51 | 1.36 | Co | 1121 | CH2* | CO* | CH2CO* | x | VASP | PBE | Z | B. Zijlstra, ACS Catal. 10, 9376-9400, 2020
0.72 | 1.34 | Co | 1121 | CH3* | CO* | CH3CO* | x | VASP | PBE | Z | B. Zijlstra, ACS Catal. 10, 9376-9400, 2020
-0.68 | 1.26 | Co | 1121 | CCO* | x | CC* | O* | VASP | PBE | Z | B. Zijlstra, ACS Catal. 10, 9376-9400, 2020
-0.74 | 0.83 | Co | 1121 | CHCO* | x | CCH* | O* | VASP | PBE | Z | B. Zijlstra, ACS Catal. 10, 9376-9400, 2020
-0.72 | 0.77 | Co | 1121 | CH2CO* | x | CCH2* | O* | VASP | PBE | Z | B. Zijlstra, ACS Catal. 10, 9376-9400, 2020
-0.67 | 0.72 | Co | 1121 | CH3CO* | x | CCH3* | O* | VASP | PBE | Z | B. Zijlstra, ACS Catal. 10, 9376-9400, 2020
0.16 | 0.56 | Co | 1121 | CC* | H* | CCH* | x | VASP | PBE | Z | B. Zijlstra, ACS Catal. 10, 9376-9400, 2020
0.35 | 0.63 | Co | 1121 | CCH* | H* | CCH2* | x | VASP | PBE | Z | B. Zijlstra, ACS Catal. 10, 9376-9400, 2020
0.26 | 0.63 | Co | 1121 | CCH2* | H* | CCH3* | x | VASP | PBE | Z | B. Zijlstra, ACS Catal. 10, 9376-9400, 2020
0.12 | 0.37 | Co | 1121 | CHCH* | H* | CHCH2* | x | VASP | PBE | Z | B. Zijlstra, ACS Catal. 10, 9376-9400, 2020
0.24 | 0.39 | Co | 1121 | CHCH2* | H* | CHCH3* | x | VASP | PBE | Z | B. Zijlstra, ACS Catal. 10, 9376-9400, 2020
0.39 | 0.46 | Co | 1121 | CH2CH2* | H* | CH2CH3* | x | VASP | PBE | Z | B. Zijlstra, ACS Catal. 10, 9376-9400, 2020
0.61 | 0.72 | Co | 1121 | CCH* | H* | CHCH* | x | VASP | PBE | Z | B. Zijlstra, ACS Catal. 10, 9376-9400, 2020
0.37 | 0.45 | Co | 1121 | CCH2* | H* | CHCH2* | x | VASP | PBE | Z | B. Zijlstra, ACS Catal. 10, 9376-9400, 2020
0.35 | 0.53 | Co | 1121 | CCH3* | H* | CHCH3* | x | VASP | PBE | Z | B. Zijlstra, ACS Catal. 10, 9376-9400, 2020
-0.08 | 0.44 | Co | 1121 | CHCH2* | H* | CH2CH2* | x | VASP | PBE | Z | B. Zijlstra, ACS Catal. 10, 9376-9400, 2020
0.07 | 0.35 | Co | 1121 | CHCH3* | H* | CH2CH3* | x | VASP | PBE | Z | B. Zijlstra, ACS Catal. 10, 9376-9400, 2020
0.1 | 0.69 | Co | 1121 | CH2CH3* | H* | CH3CH3* | x | VASP | PBE | Z | B. Zijlstra, ACS Catal. 10, 9376-9400, 2020
-0.34 | 0.82 | Co | 1121 | C* | CCH3* | CCCH3* | x | VASP | PBE | Z | B. Zijlstra, ACS Catal. 10, 9376-9400, 2020
-0.32 | 0.84 | Co | 1121 | C* | CHCH3* | CCHCH3* | x | VASP | PBE | Z | B. Zijlstra, ACS Catal. 10, 9376-9400, 2020
-0.06 | 0.96 | Co | 1121 | C* | CH2CH3* | CCH2CH3* | x | VASP | PBE | Z | B. Zijlstra, ACS Catal. 10, 9376-9400, 2020
0.06 | 0.76 | Co | 1121 | CH* | CCH3* | CHCCH3* | x | VASP | PBE | Z | B. Zijlstra, ACS Catal. 10, 9376-9400, 2020
-0.17 | 0.81 | Co | 1121 | CH* | CHCH3* | CHCHCH3* | x | VASP | PBE | Z | B. Zijlstra, ACS Catal. 10, 9376-9400, 2020
0.05 | 0.83 | Co | 1121 | CH* | CH2CH3* | CHCH2CH3* | x | VASP | PBE | Z | B. Zijlstra, ACS Catal. 10, 9376-9400, 2020
0.18 | 0.75 | Co | 1121 | CH2* | CCH3* | CH2CCH3* | x | VASP | PBE | Z | B. Zijlstra, ACS Catal. 10, 9376-9400, 2020
-0.35 | 1.1 | Co | 1121 | CH2* | CHCH3* | CH2CHCH3* | x | VASP | PBE | Z | B. Zijlstra, ACS Catal. 10, 9376-9400, 2020
-0.08 | 1 | Co | 1121 | CH2* | CH2CH3* | CH2CH2CH3* | x | VASP | PBE | Z | B. Zijlstra, ACS Catal. 10, 9376-9400, 2020
0.59 | 1.15 | Co | 1121 | CH3* | CCH3* | CH3CCH3* | x | VASP | PBE | Z | B. Zijlstra, ACS Catal. 10, 9376-9400, 2020
0.05 | 1.06 | Co | 1121 | CH3* | CHCH3* | CH3CHCH3* | x | VASP | PBE | Z | B. Zijlstra, ACS Catal. 10, 9376-9400, 2020
0.37 | 0.64 | Co | 1121 | CCCH3* | H* | CCHCH3* | x | VASP | PBE | Z | B. Zijlstra, ACS Catal. 10, 9376-9400, 2020
0.33 | 0.67 | Co | 1121 | CCHCH3* | H* | CCH2CH3* | x | VASP | PBE | Z | B. Zijlstra, ACS Catal. 10, 9376-9400, 2020
0.12 | 0.72 | Co | 1121 | CHCCH3* | H* | CHCHCH3* | x | VASP | PBE | Z | B. Zijlstra, ACS Catal. 10, 9376-9400, 2020
0.28 | 0.73 | Co | 1121 | CHCHCH3* | H* | CHCH2CH3* | x | VASP | PBE | Z | B. Zijlstra, ACS Catal. 10, 9376-9400, 2020
-0.18 | 0.95 | Co | 1121 | CH2CCH3* | H* | CH2CHCH3* | x | VASP | PBE | Z | B. Zijlstra, ACS Catal. 10, 9376-9400, 2020
0.35 | 0.39 | Co | 1121 | CH2CHCH3* | H* | CH2CH2CH3* | x | VASP | PBE | Z | B. Zijlstra, ACS Catal. 10, 9376-9400, 2020
-0.2 | 0.1 | Co | 1121 | CH3CCH3* | H* | CH3CHCH3* | x | VASP | PBE | Z | B. Zijlstra, ACS Catal. 10, 9376-9400, 2020
0.08 | 0.63 | Co | 1121 | CH3CHCH3* | H* | CH3CH2CH3* | x | VASP | PBE | Z | B. Zijlstra, ACS Catal. 10, 9376-9400, 2020
0.61 | 0.71 | Co | 1121 | CCCH3* | H* | CHCCH3* | x | VASP | PBE | Z | B. Zijlstra, ACS Catal. 10, 9376-9400, 2020
0.33 | 0.59 | Co | 1121 | CHCCH3* | H* | CH2CCH3* | x | VASP | PBE | Z | B. Zijlstra, ACS Catal. 10, 9376-9400, 2020
0.45 | 0.55 | Co | 1121 | CH2CCH3* | H* | CH3CCH3* | x | VASP | PBE | Z | B. Zijlstra, ACS Catal. 10, 9376-9400, 2020
0.37 | 0.5 | Co | 1121 | CCHCH3* | H* | CHCHCH3* | x | VASP | PBE | Z | B. Zijlstra, ACS Catal. 10, 9376-9400, 2020
0.03 | 0.44 | Co | 1121 | CHCHCH3* | H* | CH2CHCH3* | x | VASP | PBE | Z | B. Zijlstra, ACS Catal. 10, 9376-9400, 2020
0.43 | 0.47 | Co | 1121 | CH2CHCH3* | H* | CH3CHCH3* | x | VASP | PBE | Z | B. Zijlstra, ACS Catal. 10, 9376-9400, 2020
0.32 | 0.52 | Co | 1121 | CCH2CH3* | H* | CHCH2CH3* | x | VASP | PBE | Z | B. Zijlstra, ACS Catal. 10, 9376-9400, 2020
0.08 | 0.38 | Co | 1121 | CHCH2CH3* | H* | CH2CH2CH3* | x | VASP | PBE | Z | B. Zijlstra, ACS Catal. 10, 9376-9400, 2020
0.17 | 0.69 | Co | 1121 | CH2CH2CH3* | H* | CH3CH2CH3* | x | VASP | PBE | Z | B. Zijlstra, ACS Catal. 10, 9376-9400, 2020
0.37 | 1.47 | Co | 0001 | CC* | x | C* | C* | VASP | PBE | Z | B. Zijlstra, ACS Catal. 10, 9376-9400, 2020
0.57 | 1.47 | Co | 0001 | CCH* | x | C* | CH* | VASP | PBE | Z | B. Zijlstra, ACS Catal. 10, 9376-9400, 2020
0.6 | 1.38 | Co | 0001 | CCH2* | x | C* | CH2* | VASP | PBE | Z | B. Zijlstra, ACS Catal. 10, 9376-9400, 2020
0.67 | 1.7 | Co | 0001 | CCH3* | x | C* | CH3* | VASP | PBE | Z | B. Zijlstra, ACS Catal. 10, 9376-9400, 2020
0.54 | 1.21 | Co | 0001 | CHCH* | x | CH* | CH* | VASP | PBE | Z | B. Zijlstra, ACS Catal. 10, 9376-9400, 2020
0.04 | 0.69 | Co | 0001 | CHCH2* | x | CH* | CH2* | VASP | PBE | Z | B. Zijlstra, ACS Catal. 10, 9376-9400, 2020
-0.15 | 0.97 | Co | 0001 | CHCH3* | x | CH* | CH3* | VASP | PBE | Z | B. Zijlstra, ACS Catal. 10, 9376-9400, 2020
0.37 | 0.79 | Co | 0001 | CH2CH2* | x | CH2* | CH2* | VASP | PBE | Z | B. Zijlstra, ACS Catal. 10, 9376-9400, 2020
-0.03 | 0.98 | Co | 0001 | CH2CH3* | x | CH2* | CH3* | VASP | PBE | Z | B. Zijlstra, ACS Catal. 10, 9376-9400, 2020
-0.19 | 0.69 | Co | 0001 | CCO* | x | C* | CO* | VASP | PBE | Z | B. Zijlstra, ACS Catal. 10, 9376-9400, 2020
-0.41 | 0.48 | Co | 0001 | CHCO* | x | CH* | CO* | VASP | PBE | Z | B. Zijlstra, ACS Catal. 10, 9376-9400, 2020
-0.69 | 0.28 | Co | 0001 | CH2CO* | x | CH2* | CO* | VASP | PBE | Z | B. Zijlstra, ACS Catal. 10, 9376-9400, 2020
-0.71 | 1.22 | Co | 0001 | CH3CO* | x | CH3* | CO* | VASP | PBE | Z | B. Zijlstra, ACS Catal. 10, 9376-9400, 2020
-0.12 | 1.87 | Co | 0001 | CC* | O* | CCO* | x | VASP | PBE | Z | B. Zijlstra, ACS Catal. 10, 9376-9400, 2020
0.3 | 1.79 | Co | 0001 | CCH* | O* | CHCO* | x | VASP | PBE | Z | B. Zijlstra, ACS Catal. 10, 9376-9400, 2020
0.61 | 1.52 | Co | 0001 | CCH2* | O* | CH2CO* | x | VASP | PBE | Z | B. Zijlstra, ACS Catal. 10, 9376-9400, 2020
0.69 | 1.36 | Co | 0001 | CCH3* | O* | CH3CO* | x | VASP | PBE | Z | B. Zijlstra, ACS Catal. 10, 9376-9400, 2020
0.39 | 1.12 | Co | 0001 | CCH* | x | CC* | H* | VASP | PBE | Z | B. Zijlstra, ACS Catal. 10, 9376-9400, 2020
-0.35 | 0.46 | Co | 0001 | CCH2* | x | CCH* | H* | VASP | PBE | Z | B. Zijlstra, ACS Catal. 10, 9376-9400, 2020
0.08 | 0.56 | Co | 0001 | CCH3* | x | CCH2* | H* | VASP | PBE | Z | B. Zijlstra, ACS Catal. 10, 9376-9400, 2020
-0.89 | 0.17 | Co | 0001 | CHCH2* | x | CHCH* | H* | VASP | PBE | Z | B. Zijlstra, ACS Catal. 10, 9376-9400, 2020
-0.18 | 0.32 | Co | 0001 | CHCH3* | x | CHCH2* | H* | VASP | PBE | Z | B. Zijlstra, ACS Catal. 10, 9376-9400, 2020
-0.39 | 0.09 | Co | 0001 | CH2CH3* | x | CH2CH2* | H* | VASP | PBE | Z | B. Zijlstra, ACS Catal. 10, 9376-9400, 2020
0.16 | 0.91 | Co | 0001 | CHCH* | x | CCH* | H* | VASP | PBE | Z | B. Zijlstra, ACS Catal. 10, 9376-9400, 2020
-0.36 | 0.16 | Co | 0001 | CHCH2* | x | CCH2* | H* | VASP | PBE | Z | B. Zijlstra, ACS Catal. 10, 9376-9400, 2020
-0.62 | 0.02 | Co | 0001 | CHCH3* | x | CCH3* | H* | VASP | PBE | Z | B. Zijlstra, ACS Catal. 10, 9376-9400, 2020
-0.07 | 0.43 | Co | 0001 | CH2CH2* | x | CHCH2* | H* | VASP | PBE | Z | B. Zijlstra, ACS Catal. 10, 9376-9400, 2020
-0.28 | 0.38 | Co | 0001 | CH2CH3* | x | CHCH3* | H* | VASP | PBE | Z | B. Zijlstra, ACS Catal. 10, 9376-9400, 2020
0.01 | 0.88 | Co | 0001 | CH3CH3* | x | CH2CH3* | H* | VASP | PBE | Z | B. Zijlstra, ACS Catal. 10, 9376-9400, 2020
0.45 | 1.33 | Co | 0001 | CCCH3* | x | C* | CCH3* | VASP | PBE | Z | B. Zijlstra, ACS Catal. 10, 9376-9400, 2020
0.71 | 1.57 | Co | 0001 | CCHCH3* | x | C* | CHCH3* | VASP | PBE | Z | B. Zijlstra, ACS Catal. 10, 9376-9400, 2020
0.96 | 1.75 | Co | 0001 | CCH2CH3* | x | C* | CH2CH3* | VASP | PBE | Z | B. Zijlstra, ACS Catal. 10, 9376-9400, 2020
0.36 | 1.22 | Co | 0001 | CHCCH3* | x | CH* | CCH3* | VASP | PBE | Z | B. Zijlstra, ACS Catal. 10, 9376-9400, 2020
0.11 | 0.83 | Co | 0001 | CHCHCH3* | x | CH* | CHCH3* | VASP | PBE | Z | B. Zijlstra, ACS Catal. 10, 9376-9400, 2020
0.15 | 1.39 | Co | 0001 | CHCH2CH3* | x | CH* | CH2CH3* | VASP | PBE | Z | B. Zijlstra, ACS Catal. 10, 9376-9400, 2020
-0.19 | 0.65 | Co | 0001 | CH2CCH3* | x | CH2* | CCH3* | VASP | PBE | Z | B. Zijlstra, ACS Catal. 10, 9376-9400, 2020
0.39 | 0.91 | Co | 0001 | CH2CHCH3* | x | CH2* | CHCH3* | VASP | PBE | Z | B. Zijlstra, ACS Catal. 10, 9376-9400, 2020
0.29 | 1.23 | Co | 0001 | CH2CH2CH3* | x | CH2* | CH2CH3* | VASP | PBE | Z | B. Zijlstra, ACS Catal. 10, 9376-9400, 2020
-0.77 | 0.83 | Co | 0001 | CH3CCH3* | x | CH3* | CCH3* | VASP | PBE | Z | B. Zijlstra, ACS Catal. 10, 9376-9400, 2020
-0.32 | 1.17 | Co | 0001 | CH3CHCH3* | x | CH3* | CHCH3* | VASP | PBE | Z | B. Zijlstra, ACS Catal. 10, 9376-9400, 2020
-0.35 | 0.67 | Co | 0001 | CCHCH3* | x | CCCH3* | H* | VASP | PBE | Z | B. Zijlstra, ACS Catal. 10, 9376-9400, 2020
-0.04 | 0.51 | Co | 0001 | CCH2CH3* | x | CCHCH3* | H* | VASP | PBE | Z | B. Zijlstra, ACS Catal. 10, 9376-9400, 2020
-0.86 | 0.16 | Co | 0001 | CHCHCH3* | x | CHCCH3* | H* | VASP | PBE | Z | B. Zijlstra, ACS Catal. 10, 9376-9400, 2020
-0.26 | 0.21 | Co | 0001 | CHCH2CH3* | x | CHCHCH3* | H* | VASP | PBE | Z | B. Zijlstra, ACS Catal. 10, 9376-9400, 2020
-0.04 | 0.93 | Co | 0001 | CH2CHCH3* | x | CH2CCH3* | H* | VASP | PBE | Z | B. Zijlstra, ACS Catal. 10, 9376-9400, 2020
-0.38 | 0.08 | Co | 0001 | CH2CH2CH3* | x | CH2CHCH3* | H* | VASP | PBE | Z | B. Zijlstra, ACS Catal. 10, 9376-9400, 2020
-0.18 | 0.31 | Co | 0001 | CH3CHCH3* | x | CH3CCH3* | H* | VASP | PBE | Z | B. Zijlstra, ACS Catal. 10, 9376-9400, 2020
0.29 | 0.88 | Co | 0001 | CH3CH2CH3* | x | CH3CHCH3* | H* | VASP | PBE | Z | B. Zijlstra, ACS Catal. 10, 9376-9400, 2020
0.1 | 0.85 | Co | 0001 | CHCCH3* | x | CCCH3* | H* | VASP | PBE | Z | B. Zijlstra, ACS Catal. 10, 9376-9400, 2020
-0.93 | 0.16 | Co | 0001 | CH2CCH3* | x | CHCCH3* | H* | VASP | PBE | Z | B. Zijlstra, ACS Catal. 10, 9376-9400, 2020
-0.58 | 0.44 | Co | 0001 | CH3CCH3* | x | CH2CCH3* | H* | VASP | PBE | Z | B. Zijlstra, ACS Catal. 10, 9376-9400, 2020
-0.39 | 0.15 | Co | 0001 | CHCHCH3* | x | CCHCH3* | H* | VASP | PBE | Z | B. Zijlstra, ACS Catal. 10, 9376-9400, 2020
-0.11 | 0.46 | Co | 0001 | CH2CHCH3* | x | CHCHCH3* | H* | VASP | PBE | Z | B. Zijlstra, ACS Catal. 10, 9376-9400, 2020
-0.71 | 0.15 | Co | 0001 | CH3CHCH3* | x | CH2CHCH3* | H* | VASP | PBE | Z | B. Zijlstra, ACS Catal. 10, 9376-9400, 2020
-0.62 | 0.01 | Co | 0001 | CHCH2CH3* | x | CCH2CH3* | H* | VASP | PBE | Z | B. Zijlstra, ACS Catal. 10, 9376-9400, 2020
-0.25 | 0.39 | Co | 0001 | CH2CH2CH3* | x | CHCH2CH3* | H* | VASP | PBE | Z | B. Zijlstra, ACS Catal. 10, 9376-9400, 2020
-0.03 | 0.84 | Co | 0001 | CH3CH2CH3* | x | CH2CH2CH3* | H* | VASP | PBE | Z | B. Zijlstra, ACS Catal. 10, 9376-9400, 2020
0.27 | 1.16 | Co | 1121 | CC* | x | C* | C* | VASP | PBE | Z | B. Zijlstra, ACS Catal. 10, 9376-9400, 2020
0.31 | 0.98 | Co | 1121 | CCH* | x | C* | CH* | VASP | PBE | Z | B. Zijlstra, ACS Catal. 10, 9376-9400, 2020
0.18 | 1.02 | Co | 1121 | CCH2* | x | C* | CH2* | VASP | PBE | Z | B. Zijlstra, ACS Catal. 10, 9376-9400, 2020
-0.05 | 0.95 | Co | 1121 | CCH3* | x | C* | CH3* | VASP | PBE | Z | B. Zijlstra, ACS Catal. 10, 9376-9400, 2020
-0.08 | 0.64 | Co | 1121 | CHCH* | x | CH* | CH* | VASP | PBE | Z | B. Zijlstra, ACS Catal. 10, 9376-9400, 2020
0 | 0.72 | Co | 1121 | CHCH2* | x | CH* | CH2* | VASP | PBE | Z | B. Zijlstra, ACS Catal. 10, 9376-9400, 2020
-0.21 | 0.76 | Co | 1121 | CHCH3* | x | CH* | CH3* | VASP | PBE | Z | B. Zijlstra, ACS Catal. 10, 9376-9400, 2020
0.3 | 1.46 | Co | 1121 | CH2CH2* | x | CH2* | CH2* | VASP | PBE | Z | B. Zijlstra, ACS Catal. 10, 9376-9400, 2020
-0.05 | 1.01 | Co | 1121 | CH2CH3* | x | CH2* | CH3* | VASP | PBE | Z | B. Zijlstra, ACS Catal. 10, 9376-9400, 2020
-0.4 | 0.57 | Co | 1121 | CCO* | x | C* | CO* | VASP | PBE | Z | B. Zijlstra, ACS Catal. 10, 9376-9400, 2020
-0.39 | 0.67 | Co | 1121 | CHCO* | x | CH* | CO* | VASP | PBE | Z | B. Zijlstra, ACS Catal. 10, 9376-9400, 2020
-0.51 | 0.85 | Co | 1121 | CH2CO* | x | CH2* | CO* | VASP | PBE | Z | B. Zijlstra, ACS Catal. 10, 9376-9400, 2020
-0.72 | 0.62 | Co | 1121 | CH3CO* | x | CH3* | CO* | VASP | PBE | Z | B. Zijlstra, ACS Catal. 10, 9376-9400, 2020
0.68 | 1.95 | Co | 1121 | CC* | O* | CCO* | x | VASP | PBE | Z | B. Zijlstra, ACS Catal. 10, 9376-9400, 2020
0.74 | 1.57 | Co | 1121 | CCH* | O* | CHCO* | x | VASP | PBE | Z | B. Zijlstra, ACS Catal. 10, 9376-9400, 2020
0.72 | 1.48 | Co | 1121 | CCH2* | O* | CH2CO* | x | VASP | PBE | Z | B. Zijlstra, ACS Catal. 10, 9376-9400, 2020
0.67 | 1.39 | Co | 1121 | CCH3* | O* | CH3CO* | x | VASP | PBE | Z | B. Zijlstra, ACS Catal. 10, 9376-9400, 2020
-0.16 | 0.4 | Co | 1121 | CCH* | x | CC* | H* | VASP | PBE | Z | B. Zijlstra, ACS Catal. 10, 9376-9400, 2020
-0.35 | 0.28 | Co | 1121 | CCH2* | x | CCH* | H* | VASP | PBE | Z | B. Zijlstra, ACS Catal. 10, 9376-9400, 2020
-0.26 | 0.37 | Co | 1121 | CCH3* | x | CCH2* | H* | VASP | PBE | Z | B. Zijlstra, ACS Catal. 10, 9376-9400, 2020
-0.12 | 0.25 | Co | 1121 | CHCH2* | x | CHCH* | H* | VASP | PBE | Z | B. Zijlstra, ACS Catal. 10, 9376-9400, 2020
-0.24 | 0.16 | Co | 1121 | CHCH3* | x | CHCH2* | H* | VASP | PBE | Z | B. Zijlstra, ACS Catal. 10, 9376-9400, 2020
-0.39 | 0.06 | Co | 1121 | CH2CH3* | x | CH2CH2* | H* | VASP | PBE | Z | B. Zijlstra, ACS Catal. 10, 9376-9400, 2020
-0.61 | 0.1 | Co | 1121 | CHCH* | x | CCH* | H* | VASP | PBE | Z | B. Zijlstra, ACS Catal. 10, 9376-9400, 2020
-0.37 | 0.07 | Co | 1121 | CHCH2* | x | CCH2* | H* | VASP | PBE | Z | B. Zijlstra, ACS Catal. 10, 9376-9400, 2020
-0.35 | 0.18 | Co | 1121 | CHCH3* | x | CCH3* | H* | VASP | PBE | Z | B. Zijlstra, ACS Catal. 10, 9376-9400, 2020
0.08 | 0.52 | Co | 1121 | CH2CH2* | x | CHCH2* | H* | VASP | PBE | Z | B. Zijlstra, ACS Catal. 10, 9376-9400, 2020
-0.07 | 0.28 | Co | 1121 | CH2CH3* | x | CHCH3* | H* | VASP | PBE | Z | B. Zijlstra, ACS Catal. 10, 9376-9400, 2020
-0.1 | 0.59 | Co | 1121 | CH3CH3* | x | CH2CH3* | H* | VASP | PBE | Z | B. Zijlstra, ACS Catal. 10, 9376-9400, 2020
0.34 | 1.16 | Co | 1121 | CCCH3* | x | C* | CCH3* | VASP | PBE | Z | B. Zijlstra, ACS Catal. 10, 9376-9400, 2020
0.32 | 1.16 | Co | 1121 | CCHCH3* | x | C* | CHCH3* | VASP | PBE | Z | B. Zijlstra, ACS Catal. 10, 9376-9400, 2020
0.06 | 1.03 | Co | 1121 | CCH2CH3* | x | C* | CH2CH3* | VASP | PBE | Z | B. Zijlstra, ACS Catal. 10, 9376-9400, 2020
-0.06 | 0.69 | Co | 1121 | CHCCH3* | x | CH* | CCH3* | VASP | PBE | Z | B. Zijlstra, ACS Catal. 10, 9376-9400, 2020
0.17 | 0.97 | Co | 1121 | CHCHCH3* | x | CH* | CHCH3* | VASP | PBE | Z | B. Zijlstra, ACS Catal. 10, 9376-9400, 2020
-0.05 | 0.78 | Co | 1121 | CHCH2CH3* | x | CH* | CH2CH3* | VASP | PBE | Z | B. Zijlstra, ACS Catal. 10, 9376-9400, 2020
-0.18 | 0.57 | Co | 1121 | CH2CCH3* | x | CH2* | CCH3* | VASP | PBE | Z | B. Zijlstra, ACS Catal. 10, 9376-9400, 2020
0.35 | 1.45 | Co | 1121 | CH2CHCH3* | x | CH2* | CHCH3* | VASP | PBE | Z | B. Zijlstra, ACS Catal. 10, 9376-9400, 2020
0.08 | 1.08 | Co | 1121 | CH2CH2CH3* | x | CH2* | CH2CH3* | VASP | PBE | Z | B. Zijlstra, ACS Catal. 10, 9376-9400, 2020
-0.59 | 0.56 | Co | 1121 | CH3CCH3* | x | CH3* | CCH3* | VASP | PBE | Z | B. Zijlstra, ACS Catal. 10, 9376-9400, 2020
-0.05 | 1.01 | Co | 1121 | CH3CHCH3* | x | CH3* | CHCH3* | VASP | PBE | Z | B. Zijlstra, ACS Catal. 10, 9376-9400, 2020
-0.37 | 0.27 | Co | 1121 | CCHCH3* | x | CCCH3* | H* | VASP | PBE | Z | B. Zijlstra, ACS Catal. 10, 9376-9400, 2020
-0.33 | 0.34 | Co | 1121 | CCH2CH3* | x | CCHCH3* | H* | VASP | PBE | Z | B. Zijlstra, ACS Catal. 10, 9376-9400, 2020
-0.12 | 0.59 | Co | 1121 | CHCHCH3* | x | CHCCH3* | H* | VASP | PBE | Z | B. Zijlstra, ACS Catal. 10, 9376-9400, 2020
-0.28 | 0.45 | Co | 1121 | CHCH2CH3* | x | CHCHCH3* | H* | VASP | PBE | Z | B. Zijlstra, ACS Catal. 10, 9376-9400, 2020
0.18 | 1.13 | Co | 1121 | CH2CHCH3* | x | CH2CCH3* | H* | VASP | PBE | Z | B. Zijlstra, ACS Catal. 10, 9376-9400, 2020
-0.35 | 0.04 | Co | 1121 | CH2CH2CH3* | x | CH2CHCH3* | H* | VASP | PBE | Z | B. Zijlstra, ACS Catal. 10, 9376-9400, 2020
0.2 | 0.3 | Co | 1121 | CH3CHCH3* | x | CH3CCH3* | H* | VASP | PBE | Z | B. Zijlstra, ACS Catal. 10, 9376-9400, 2020
-0.08 | 0.55 | Co | 1121 | CH3CH2CH3* | x | CH3CHCH3* | H* | VASP | PBE | Z | B. Zijlstra, ACS Catal. 10, 9376-9400, 2020
-0.61 | 0.09 | Co | 1121 | CHCCH3* | x | CCCH3* | H* | VASP | PBE | Z | B. Zijlstra, ACS Catal. 10, 9376-9400, 2020
-0.33 | 0.26 | Co | 1121 | CH2CCH3* | x | CHCCH3* | H* | VASP | PBE | Z | B. Zijlstra, ACS Catal. 10, 9376-9400, 2020
-0.45 | 0.1 | Co | 1121 | CH3CCH3* | x | CH2CCH3* | H* | VASP | PBE | Z | B. Zijlstra, ACS Catal. 10, 9376-9400, 2020
-0.37 | 0.12 | Co | 1121 | CHCHCH3* | x | CCHCH3* | H* | VASP | PBE | Z | B. Zijlstra, ACS Catal. 10, 9376-9400, 2020
-0.03 | 0.4 | Co | 1121 | CH2CHCH3* | x | CHCHCH3* | H* | VASP | PBE | Z | B. Zijlstra, ACS Catal. 10, 9376-9400, 2020
-0.43 | 0.04 | Co | 1121 | CH3CHCH3* | x | CH2CHCH3* | H* | VASP | PBE | Z | B. Zijlstra, ACS Catal. 10, 9376-9400, 2020
-0.32 | 0.2 | Co | 1121 | CHCH2CH3* | x | CCH2CH3* | H* | VASP | PBE | Z | B. Zijlstra, ACS Catal. 10, 9376-9400, 2020
-0.08 | 0.3 | Co | 1121 | CH2CH2CH3* | x | CHCH2CH3* | H* | VASP | PBE | Z | B. Zijlstra, ACS Catal. 10, 9376-9400, 2020
-0.17 | 0.53 | Co | 1121 | CH3CH2CH3* | x | CH2CH2CH3* | H* | VASP | PBE | Z | B. Zijlstra, ACS Catal. 10, 9376-9400, 2020
0.88 | 1.54 | Ru | 1121 | CO* | H* | COH* | x | VASP | PBE | E | I.A.W. Filot, ACIE 53, 12746-12750, 2014
0.78 | 0.83 | Ru | 1121 | CO* | H* | CHO* | x | VASP | PBE | E | I.A.W. Filot, ACIE 53, 12746-12750, 2014
-0.64 | 0.18 | Ru | 1121 | COH* | x | C* | OH* | VASP | PBE | E | I.A.W. Filot, ACIE 53, 12746-12750, 2014
-0.53 | 0.47 | Ru | 1121 | CHO* | x | CH* | O* | VASP | PBE | E | I.A.W. Filot, ACIE 53, 12746-12750, 2014
-0.88 | 0.66 | Ru | 1121 | COH* | x | CO* | H* | VASP | PBE | E | I.A.W. Filot, ACIE 53, 12746-12750, 2014
-0.78 | 0.05 | Ru | 1121 | CHO* | x | CO* | H* | VASP | PBE | E | I.A.W. Filot, ACIE 53, 12746-12750, 2014
0.64 | 0.82 | Ru | 1121 | C* | OH* | COH* | x | VASP | PBE | E | I.A.W. Filot, ACIE 53, 12746-12750, 2014
0.53 | 1 | Ru | 1121 | CH* | O* | CHO* | x | VASP | PBE | E | I.A.W. Filot, ACIE 53, 12746-12750, 2014
0.27 | 0.79 | Pd | 100 | CH4g | x | CH3* | H* | VASP | PBE | Z | M. Jorgensen, ACS Catal. 6, 6730-6738, 2016
-0.16 | 1.1 | Pd | 100 | CH4g | O* | CH3* | OH* | VASP | PBE | Z | M. Jorgensen, ACS Catal. 6, 6730-6738, 2016
0.09 | 0.66 | Pd | 100 | CH3* | x | CH2* | H* | VASP | PBE | Z | M. Jorgensen, ACS Catal. 6, 6730-6738, 2016
-0.56 | 1.03 | Pd | 100 | CH3* | O* | CH2OH* | x | VASP | PBE | Z | M. Jorgensen, ACS Catal. 6, 6730-6738, 2016
-0.66 | 0.17 | Pd | 100 | CH2* | x | CH* | H* | VASP | PBE | Z | M. Jorgensen, ACS Catal. 6, 6730-6738, 2016
-0.65 | 1.11 | Pd | 100 | CH2* | O* | CH2O* | x | VASP | PBE | Z | M. Jorgensen, ACS Catal. 6, 6730-6738, 2016
-0.21 | 1.07 | Pd | 100 | CH2* | OH* | CH2OH* | x | VASP | PBE | Z | M. Jorgensen, ACS Catal. 6, 6730-6738, 2016
-0.35 | 0.65 | Pd | 100 | CH* | x | C* | H* | VASP | PBE | Z | M. Jorgensen, ACS Catal. 6, 6730-6738, 2016
-1.48 | 0 | Pd | 100 | O2g | x | O2* | x | VASP | PBE | Z | M. Jorgensen, ACS Catal. 6, 6730-6738, 2016
-1.21 | 1.81 | Pd | 100 | C* | O* | CO* | x | VASP | PBE | Z | M. Jorgensen, ACS Catal. 6, 6730-6738, 2016
-0.03 | 1.39 | Pd | 100 | C* | OH* | COH* | x | VASP | PBE | Z | M. Jorgensen, ACS Catal. 6, 6730-6738, 2016
-0.15 | 0.86 | Pd | 100 | CO* | O* | CO2g | x | VASP | PBE | Z | M. Jorgensen, ACS Catal. 6, 6730-6738, 2016
0.52 | 0.72 | Pd | 100 | CO* | OH* | OCOH* | x | VASP | PBE | Z | M. Jorgensen, ACS Catal. 6, 6730-6738, 2016
0.75 | 1.62 | Pd | 100 | CO* | H* | COH* | x | VASP | PBE | Z | M. Jorgensen, ACS Catal. 6, 6730-6738, 2016
-0.43 | 0.77 | Pd | 100 | O* | H* | OH* | x | VASP | PBE | Z | M. Jorgensen, ACS Catal. 6, 6730-6738, 2016
-0.19 | 0.76 | Pd | 100 | OH* | H* | H2O* | x | VASP | PBE | Z | M. Jorgensen, ACS Catal. 6, 6730-6738, 2016
0.24 | 0.32 | Pd | 100 | OH* | OH* | H2O* | O* | VASP | PBE | Z | M. Jorgensen, ACS Catal. 6, 6730-6738, 2016
0.28 | 0.28 | Pd | 100 | H2O* | x | H2Og | x | VASP | PBE | Z | M. Jorgensen, ACS Catal. 6, 6730-6738, 2016
-0.01 | 0.66 | Pd | 100 | CH2OH* | x | CH2O* | H* | VASP | PBE | Z | M. Jorgensen, ACS Catal. 6, 6730-6738, 2016
-0.33 | 0.9 | Pd | 100 | CH2OH* | x | CHOH* | H* | VASP | PBE | Z | M. Jorgensen, ACS Catal. 6, 6730-6738, 2016
-0.7 | 0.29 | Pd | 100 | CH2O* | x | CHO* | H* | VASP | PBE | Z | M. Jorgensen, ACS Catal. 6, 6730-6738, 2016
-0.86 | 0.33 | Pd | 100 | CHO* | x | CO* | H* | VASP | PBE | Z | M. Jorgensen, ACS Catal. 6, 6730-6738, 2016
-1.4 | 0 | Pd | 100 | CHO* | O* | CO* | OH* | VASP | PBE | Z | M. Jorgensen, ACS Catal. 6, 6730-6738, 2016
0.69 | 2.43 | Pd | 100 | CHO* | x | CH* | O* | VASP | PBE | Z | M. Jorgensen, ACS Catal. 6, 6730-6738, 2016
-0.76 | 0 | Pd | 100 | COH* | O* | OCOH* | x | VASP | PBE | Z | M. Jorgensen, ACS Catal. 6, 6730-6738, 2016
-1.13 | 0.77 | Pd | 100 | OCOH* | x | CO2g | H* | VASP | PBE | Z | M. Jorgensen, ACS Catal. 6, 6730-6738, 2016
-0.5 | 0.77 | Pd | 100 | CHOH* | x | COH* | H* | VASP | PBE | Z | M. Jorgensen, ACS Catal. 6, 6730-6738, 2016
-1.24 | 0.46 | Pd | 100 | CHOH* | x | CO* | 2H* | VASP | PBE | Z | M. Jorgensen, ACS Catal. 6, 6730-6738, 2016
-0.97 | 0.13 | Pd | 100 | O2* | x | O* | O* | VASP | PBE | Z | M. Jorgensen, ACS Catal. 6, 6730-6738, 2016
0.13 | 0.99 | Pd | 111 | CH4g | x | CH3* | H* | VASP | PBE | Z | M. Jorgensen, ACS Catal. 6, 6730-6738, 2016
0.2 | 1.41 | Pd | 111 | CH4g | O* | CH3* | OH* | VASP | PBE | Z | M. Jorgensen, ACS Catal. 6, 6730-6738, 2016
0.03 | 0.98 | Pd | 111 | CH3* | x | CH2* | H* | VASP | PBE | Z | M. Jorgensen, ACS Catal. 6, 6730-6738, 2016
-0.39 | 1.65 | Pd | 111 | CH3* | O* | CH2OH* | x | VASP | PBE | Z | M. Jorgensen, ACS Catal. 6, 6730-6738, 2016
-0.54 | 0.32 | Pd | 111 | CH2* | x | CH* | H* | VASP | PBE | Z | M. Jorgensen, ACS Catal. 6, 6730-6738, 2016
-0.48 | 1.46 | Pd | 111 | CH2* | O* | CH2O* | x | VASP | PBE | Z | M. Jorgensen, ACS Catal. 6, 6730-6738, 2016
-0.5 | 1 | Pd | 111 | CH2* | OH* | CH2OH* | x | VASP | PBE | Z | M. Jorgensen, ACS Catal. 6, 6730-6738, 2016
0.3 | 1.26 | Pd | 111 | CH* | x | C* | H* | VASP | PBE | Z | M. Jorgensen, ACS Catal. 6, 6730-6738, 2016
-0.77 | 0 | Pd | 111 | O2g | x | O2* | x | VASP | PBE | Z | M. Jorgensen, ACS Catal. 6, 6730-6738, 2016
-2.27 | 1.7 | Pd | 111 | C* | O* | CO* | x | VASP | PBE | Z | M. Jorgensen, ACS Catal. 6, 6730-6738, 2016
-1.29 | 0.95 | Pd | 111 | C* | OH* | COH* | x | VASP | PBE | Z | M. Jorgensen, ACS Catal. 6, 6730-6738, 2016
0.08 | 1.6 | Pd | 111 | CO* | O* | CO2g | x | VASP | PBE | Z | M. Jorgensen, ACS Catal. 6, 6730-6738, 2016
0.5 | 1.09 | Pd | 111 | CO* | OH* | OCOH* | x | VASP | PBE | Z | M. Jorgensen, ACS Catal. 6, 6730-6738, 2016
1.06 | 1.96 | Pd | 111 | CO* | H* | COH* | x | VASP | PBE | Z | M. Jorgensen, ACS Catal. 6, 6730-6738, 2016
0.07 | 1.16 | Pd | 111 | O* | H* | OH* | x | VASP | PBE | Z | M. Jorgensen, ACS Catal. 6, 6730-6738, 2016
-0.3 | 0.92 | Pd | 111 | OH* | H* | H2O* | x | VASP | PBE | Z | M. Jorgensen, ACS Catal. 6, 6730-6738, 2016
-0.47 | 0 | Pd | 111 | OH* | OH* | H2O* | O* | VASP | PBE | Z | M. Jorgensen, ACS Catal. 6, 6730-6738, 2016
0.23 | 0.23 | Pd | 111 | H2O* | x | H2Og | x | VASP | PBE | Z | M. Jorgensen, ACS Catal. 6, 6730-6738, 2016
-0.36 | 0.87 | Pd | 111 | CH2OH* | x | CHOH* | H* | VASP | PBE | Z | M. Jorgensen, ACS Catal. 6, 6730-6738, 2016
-0.75 | 0.39 | Pd | 111 | CH2O* | x | CHO* | H* | VASP | PBE | Z | M. Jorgensen, ACS Catal. 6, 6730-6738, 2016
-1.29 | 0.41 | Pd | 111 | CHO* | x | CO* | H* | VASP | PBE | Z | M. Jorgensen, ACS Catal. 6, 6730-6738, 2016
-1.27 | 0 | Pd | 111 | CHO* | O* | CO* | OH* | VASP | PBE | Z | M. Jorgensen, ACS Catal. 6, 6730-6738, 2016
0.69 | 2.06 | Pd | 111 | CHO* | x | CH* | O* | VASP | PBE | Z | M. Jorgensen, ACS Catal. 6, 6730-6738, 2016
-0.59 | 0 | Pd | 111 | COH* | O* | OCOH* | x | VASP | PBE | Z | M. Jorgensen, ACS Catal. 6, 6730-6738, 2016
-0.49 | 0.9 | Pd | 111 | OCOH* | x | CO2g | H* | VASP | PBE | Z | M. Jorgensen, ACS Catal. 6, 6730-6738, 2016
-0.69 | 0.53 | Pd | 111 | CHOH* | x | COH* | H* | VASP | PBE | Z | M. Jorgensen, ACS Catal. 6, 6730-6738, 2016
-1.74 | 0.8 | Pd | 111 | CHOH* | x | CO* | 2H* | VASP | PBE | Z | M. Jorgensen, ACS Catal. 6, 6730-6738, 2016
-1.89 | 0.55 | Pd | 111 | O2* | x | O* | O* | VASP | PBE | Z | M. Jorgensen, ACS Catal. 6, 6730-6738, 2016
-0.27 | 0.52 | Pd | 100 | CH3* | H* | CH4g | x | VASP | PBE | Z | M. Jorgensen, ACS Catal. 6, 6730-6738, 2016
0.16 | 1.26 | Pd | 100 | CH3* | OH* | CH4g | O* | VASP | PBE | Z | M. Jorgensen, ACS Catal. 6, 6730-6738, 2016
-0.09 | 0.57 | Pd | 100 | CH2* | H* | CH3* | x | VASP | PBE | Z | M. Jorgensen, ACS Catal. 6, 6730-6738, 2016
0.56 | 1.59 | Pd | 100 | CH2OH* | x | CH3* | O* | VASP | PBE | Z | M. Jorgensen, ACS Catal. 6, 6730-6738, 2016
0.66 | 0.83 | Pd | 100 | CH* | H* | CH2* | x | VASP | PBE | Z | M. Jorgensen, ACS Catal. 6, 6730-6738, 2016
0.65 | 1.76 | Pd | 100 | CH2O* | x | CH2* | O* | VASP | PBE | Z | M. Jorgensen, ACS Catal. 6, 6730-6738, 2016
0.21 | 1.28 | Pd | 100 | CH2OH* | x | CH2* | OH* | VASP | PBE | Z | M. Jorgensen, ACS Catal. 6, 6730-6738, 2016
0.35 | 1 | Pd | 100 | C* | H* | CH* | x | VASP | PBE | Z | M. Jorgensen, ACS Catal. 6, 6730-6738, 2016
1.48 | 1.48 | Pd | 100 | O2* | x | O2g | x | VASP | PBE | Z | M. Jorgensen, ACS Catal. 6, 6730-6738, 2016
1.21 | 3.02 | Pd | 100 | CO* | x | C* | O* | VASP | PBE | Z | M. Jorgensen, ACS Catal. 6, 6730-6738, 2016
0.03 | 1.42 | Pd | 100 | COH* | x | C* | OH* | VASP | PBE | Z | M. Jorgensen, ACS Catal. 6, 6730-6738, 2016
0.15 | 1.01 | Pd | 100 | CO2g | x | CO* | O* | VASP | PBE | Z | M. Jorgensen, ACS Catal. 6, 6730-6738, 2016
-0.52 | 0.2 | Pd | 100 | OCOH* | x | CO* | OH* | VASP | PBE | Z | M. Jorgensen, ACS Catal. 6, 6730-6738, 2016
-0.75 | 0.87 | Pd | 100 | COH* | x | CO* | H* | VASP | PBE | Z | M. Jorgensen, ACS Catal. 6, 6730-6738, 2016
0.43 | 1.2 | Pd | 100 | OH* | x | O* | H* | VASP | PBE | Z | M. Jorgensen, ACS Catal. 6, 6730-6738, 2016
0.19 | 0.95 | Pd | 100 | H2O* | x | OH* | H* | VASP | PBE | Z | M. Jorgensen, ACS Catal. 6, 6730-6738, 2016
-0.24 | 0.08 | Pd | 100 | H2O* | O* | OH* | OH* | VASP | PBE | Z | M. Jorgensen, ACS Catal. 6, 6730-6738, 2016
-0.28 | 0 | Pd | 100 | H2Og | x | H2O* | x | VASP | PBE | Z | M. Jorgensen, ACS Catal. 6, 6730-6738, 2016
0.01 | 0.67 | Pd | 100 | CH2O* | H* | CH2OH* | x | VASP | PBE | Z | M. Jorgensen, ACS Catal. 6, 6730-6738, 2016
0.33 | 1.23 | Pd | 100 | CHOH* | H* | CH2OH* | x | VASP | PBE | Z | M. Jorgensen, ACS Catal. 6, 6730-6738, 2016
0.7 | 0.99 | Pd | 100 | CHO* | H* | CH2O* | x | VASP | PBE | Z | M. Jorgensen, ACS Catal. 6, 6730-6738, 2016
0.86 | 1.19 | Pd | 100 | CO* | H* | CHO* | x | VASP | PBE | Z | M. Jorgensen, ACS Catal. 6, 6730-6738, 2016
1.4 | 1.4 | Pd | 100 | CO* | OH* | CHO* | O* | VASP | PBE | Z | M. Jorgensen, ACS Catal. 6, 6730-6738, 2016
-0.69 | 1.74 | Pd | 100 | CH* | O* | CHO* | x | VASP | PBE | Z | M. Jorgensen, ACS Catal. 6, 6730-6738, 2016
0.76 | 0.76 | Pd | 100 | OCOH* | x | COH* | O* | VASP | PBE | Z | M. Jorgensen, ACS Catal. 6, 6730-6738, 2016
1.13 | 1.9 | Pd | 100 | CO2g | H* | OCOH* | x | VASP | PBE | Z | M. Jorgensen, ACS Catal. 6, 6730-6738, 2016
0.5 | 1.27 | Pd | 100 | COH* | H* | CHOH* | x | VASP | PBE | Z | M. Jorgensen, ACS Catal. 6, 6730-6738, 2016
1.24 | 1.7 | Pd | 100 | CO* | 2H* | CHOH* | x | VASP | PBE | Z | M. Jorgensen, ACS Catal. 6, 6730-6738, 2016
0.97 | 1.1 | Pd | 100 | O* | O* | O2* | x | VASP | PBE | Z | M. Jorgensen, ACS Catal. 6, 6730-6738, 2016
-0.13 | 0.86 | Pd | 111 | CH3* | H* | CH4g | x | VASP | PBE | Z | M. Jorgensen, ACS Catal. 6, 6730-6738, 2016
-0.2 | 1.21 | Pd | 111 | CH3* | OH* | CH4g | O* | VASP | PBE | Z | M. Jorgensen, ACS Catal. 6, 6730-6738, 2016
-0.03 | 0.95 | Pd | 111 | CH2* | H* | CH3* | x | VASP | PBE | Z | M. Jorgensen, ACS Catal. 6, 6730-6738, 2016
0.39 | 2.04 | Pd | 111 | CH2OH* | x | CH3* | O* | VASP | PBE | Z | M. Jorgensen, ACS Catal. 6, 6730-6738, 2016
0.54 | 0.86 | Pd | 111 | CH* | H* | CH2* | x | VASP | PBE | Z | M. Jorgensen, ACS Catal. 6, 6730-6738, 2016
0.48 | 1.94 | Pd | 111 | CH2O* | x | CH2* | O* | VASP | PBE | Z | M. Jorgensen, ACS Catal. 6, 6730-6738, 2016
0.5 | 1.5 | Pd | 111 | CH2OH* | x | CH2* | OH* | VASP | PBE | Z | M. Jorgensen, ACS Catal. 6, 6730-6738, 2016
-0.3 | 0.96 | Pd | 111 | C* | H* | CH* | x | VASP | PBE | Z | M. Jorgensen, ACS Catal. 6, 6730-6738, 2016
0.77 | 0.77 | Pd | 111 | O2* | x | O2g | x | VASP | PBE | Z | M. Jorgensen, ACS Catal. 6, 6730-6738, 2016
2.27 | 3.97 | Pd | 111 | CO* | x | C* | O* | VASP | PBE | Z | M. Jorgensen, ACS Catal. 6, 6730-6738, 2016
1.29 | 2.24 | Pd | 111 | COH* | x | C* | OH* | VASP | PBE | Z | M. Jorgensen, ACS Catal. 6, 6730-6738, 2016
-0.08 | 1.52 | Pd | 111 | CO2g | x | CO* | O* | VASP | PBE | Z | M. Jorgensen, ACS Catal. 6, 6730-6738, 2016
-0.5 | 0.59 | Pd | 111 | OCOH* | x | CO* | OH* | VASP | PBE | Z | M. Jorgensen, ACS Catal. 6, 6730-6738, 2016
-1.06 | 0.9 | Pd | 111 | COH* | x | CO* | H* | VASP | PBE | Z | M. Jorgensen, ACS Catal. 6, 6730-6738, 2016
-0.07 | 1.09 | Pd | 111 | OH* | x | O* | H* | VASP | PBE | Z | M. Jorgensen, ACS Catal. 6, 6730-6738, 2016
0.3 | 1.22 | Pd | 111 | H2O* | x | OH* | H* | VASP | PBE | Z | M. Jorgensen, ACS Catal. 6, 6730-6738, 2016
0.47 | 0.47 | Pd | 111 | H2O* | O* | OH* | OH* | VASP | PBE | Z | M. Jorgensen, ACS Catal. 6, 6730-6738, 2016
-0.23 | 0 | Pd | 111 | H2Og | x | H2O* | x | VASP | PBE | Z | M. Jorgensen, ACS Catal. 6, 6730-6738, 2016
0.36 | 1.23 | Pd | 111 | CHOH* | H* | CH2OH* | x | VASP | PBE | Z | M. Jorgensen, ACS Catal. 6, 6730-6738, 2016
0.75 | 1.14 | Pd | 111 | CHO* | H* | CH2O* | x | VASP | PBE | Z | M. Jorgensen, ACS Catal. 6, 6730-6738, 2016
1.29 | 1.7 | Pd | 111 | CO* | H* | CHO* | x | VASP | PBE | Z | M. Jorgensen, ACS Catal. 6, 6730-6738, 2016
1.27 | 1.27 | Pd | 111 | CO* | OH* | CHO* | O* | VASP | PBE | Z | M. Jorgensen, ACS Catal. 6, 6730-6738, 2016
-0.69 | 1.37 | Pd | 111 | CH* | O* | CHO* | x | VASP | PBE | Z | M. Jorgensen, ACS Catal. 6, 6730-6738, 2016
0.59 | 0.59 | Pd | 111 | OCOH* | x | COH* | O* | VASP | PBE | Z | M. Jorgensen, ACS Catal. 6, 6730-6738, 2016
0.49 | 1.39 | Pd | 111 | CO2g | H* | OCOH* | x | VASP | PBE | Z | M. Jorgensen, ACS Catal. 6, 6730-6738, 2016
0.69 | 1.22 | Pd | 111 | COH* | H* | CHOH* | x | VASP | PBE | Z | M. Jorgensen, ACS Catal. 6, 6730-6738, 2016
1.74 | 2.54 | Pd | 111 | CO* | 2H* | CHOH* | x | VASP | PBE | Z | M. Jorgensen, ACS Catal. 6, 6730-6738, 2016
1.89 | 2.44 | Pd | 111 | O* | O* | O2* | x | VASP | PBE | Z | M. Jorgensen, ACS Catal. 6, 6730-6738, 2016
-0.05 | 0.32 | Rh | 211 | CH3CH2OH* | OH* | CH3CH2O* | H2O* | VASP | PW91 | E | J. Zhang, ACS Catal. 4, 448-456, 2014
-0.15 | 0.69 | Rh | 211 | CH3CH2O* | x | CH3CHO* | H* | VASP | PW91 | E | J. Zhang, ACS Catal. 4, 448-456, 2014
-0.58 | 0.19 | Rh | 211 | CH3CHO* | x | CH3CO* | H* | VASP | PW91 | E | J. Zhang, ACS Catal. 4, 448-456, 2014
0.73 | 1.31 | Rh | 211 | CO* | OH* | COOH* | x | VASP | PW91 | E | J. Zhang, ACS Catal. 4, 448-456, 2014
-0.09 | 0.9 | Rh | 211 | COOH* | x | CO2* | H* | VASP | PW91 | E | J. Zhang, ACS Catal. 4, 448-456, 2014
0.51 | 1.1 | Rh | 211 | CO* | O* | CO2* | x | VASP | PW91 | E | J. Zhang, ACS Catal. 4, 448-456, 2014
-0.38 | 0.66 | Rh | 211 | H2O* | x | H* | OH* | VASP | PW91 | E | J. Zhang, ACS Catal. 4, 448-456, 2014
0.22 | 0.92 | Rh | 211 | OH* | x | O* | H* | VASP | PW91 | E | J. Zhang, ACS Catal. 4, 448-456, 2014
0.52 | 0.52 | Rh | 211 | H* | H* | H2* | x | VASP | PW91 | E | J. Zhang, ACS Catal. 4, 448-456, 2014
0.05 | 0.37 | Rh | 211 | CH3CH2O* | H2O* | CH3CH2OH* | OH* | VASP | PW91 | E | J. Zhang, ACS Catal. 4, 448-456, 2014
0.15 | 0.84 | Rh | 211 | CH3CHO* | H* | CH3CH2O* | x | VASP | PW91 | E | J. Zhang, ACS Catal. 4, 448-456, 2014
0.58 | 0.77 | Rh | 211 | CH3CO* | H* | CH3CHO* | x | VASP | PW91 | E | J. Zhang, ACS Catal. 4, 448-456, 2014
-0.73 | 0.58 | Rh | 211 | COOH* | x | CO* | OH* | VASP | PW91 | E | J. Zhang, ACS Catal. 4, 448-456, 2014
0.09 | 0.99 | Rh | 211 | CO2* | H* | COOH* | x | VASP | PW91 | E | J. Zhang, ACS Catal. 4, 448-456, 2014
-0.51 | 0.59 | Rh | 211 | CO2* | x | CO* | O* | VASP | PW91 | E | J. Zhang, ACS Catal. 4, 448-456, 2014
0.38 | 1.04 | Rh | 211 | H* | OH* | H2O* | x | VASP | PW91 | E | J. Zhang, ACS Catal. 4, 448-456, 2014
-0.22 | 0.7 | Rh | 211 | O* | H* | OH* | x | VASP | PW91 | E | J. Zhang, ACS Catal. 4, 448-456, 2014
-0.52 | 0 | Rh | 211 | H2* | x | H* | H* | VASP | PW91 | E | J. Zhang, ACS Catal. 4, 448-456, 2014
-0.37 | 0.63 | Pd | 111 | CH3CH2OH* | x | CH3CHOH* | H* | VASP | PBE | E | S. Wang, ACS Catal. 4, 604-612, 2014
-0.55 | 0.77 | Pd | 111 | CH3CHOH* | x | CH3COH* | H* | VASP | PBE | E | S. Wang, ACS Catal. 4, 604-612, 2014
-0.9 | 0.36 | Pd | 111 | CH2CH2OH* | x | CH2CHOH* | H* | VASP | PBE | E | S. Wang, ACS Catal. 4, 604-612, 2014
-0.54 | 0.82 | Pd | 111 | CH2CHOH* | x | CH2COH* | H* | VASP | PBE | E | S. Wang, ACS Catal. 4, 604-612, 2014
-0.3 | 0.67 | Pd | 111 | CHCHOH* | x | CHCOH* | H* | VASP | PBE | E | S. Wang, ACS Catal. 4, 604-612, 2014
-1.04 | 0.4 | Pd | 111 | CH3CH2O* | x | CH3CHO* | H* | VASP | PBE | E | S. Wang, ACS Catal. 4, 604-612, 2014
-1.02 | 0.36 | Pd | 111 | CH3CHO* | x | CH3CO* | H* | VASP | PBE | E | S. Wang, ACS Catal. 4, 604-612, 2014
-0.7 | 0.39 | Pd | 111 | CH2CHO* | x | CH2CO* | H* | VASP | PBE | E | S. Wang, ACS Catal. 4, 604-612, 2014
-0.12 | 0.7 | Pd | 111 | CH3CH2OH* | x | CH2CH2OH* | H* | VASP | PBE | E | S. Wang, ACS Catal. 4, 604-612, 2014
-0.64 | 0.97 | Pd | 111 | CH3CHOH* | x | CH2CHOH* | H* | VASP | PBE | E | S. Wang, ACS Catal. 4, 604-612, 2014
-0.63 | 0.48 | Pd | 111 | CH3COH* | x | CH2COH* | H* | VASP | PBE | E | S. Wang, ACS Catal. 4, 604-612, 2014
-0.4 | 1.11 | Pd | 111 | CH2CH2OH* | x | CHCH2OH* | H* | VASP | PBE | E | S. Wang, ACS Catal. 4, 604-612, 2014
-0.22 | 0.88 | Pd | 111 | CH2CHOH* | x | CHCHOH* | H* | VASP | PBE | E | S. Wang, ACS Catal. 4, 604-612, 2014
0.01 | 0.96 | Pd | 111 | CH2COH* | x | CHCOH* | H* | VASP | PBE | E | S. Wang, ACS Catal. 4, 604-612, 2014
-0.36 | 0.51 | Pd | 111 | CH3CH2O* | x | CH2CH2O* | H* | VASP | PBE | E | S. Wang, ACS Catal. 4, 604-612, 2014
-0.38 | 1.04 | Pd | 111 | CH3CHO* | x | CH2CHO* | H* | VASP | PBE | E | S. Wang, ACS Catal. 4, 604-612, 2014
-0.05 | 1.16 | Pd | 111 | CH3CO* | x | CH2CO* | H* | VASP | PBE | E | S. Wang, ACS Catal. 4, 604-612, 2014
-0.27 | 0.8 | Pd | 111 | CH2CH2O* | x | CHCH2O* | H* | VASP | PBE | E | S. Wang, ACS Catal. 4, 604-612, 2014
-0.35 | 0.77 | Pd | 111 | CH2CHO* | x | CHCHO* | H* | VASP | PBE | E | S. Wang, ACS Catal. 4, 604-612, 2014
0.52 | 0.93 | Pd | 111 | CH3CH2OH* | x | CH3CH2O* | H* | VASP | PBE | E | S. Wang, ACS Catal. 4, 604-612, 2014
-0.22 | 0.55 | Pd | 111 | CH3CHOH* | x | CH3CHO* | H* | VASP | PBE | E | S. Wang, ACS Catal. 4, 604-612, 2014
-0.85 | 0.21 | Pd | 111 | CH3COH* | x | CH3CO* | H* | VASP | PBE | E | S. Wang, ACS Catal. 4, 604-612, 2014
0.27 | 0.98 | Pd | 111 | CH2CH2OH* | x | CH2CH2O* | H* | VASP | PBE | E | S. Wang, ACS Catal. 4, 604-612, 2014
-0.06 | 0.74 | Pd | 111 | CH2CHOH* | x | CH2CHO* | H* | VASP | PBE | E | S. Wang, ACS Catal. 4, 604-612, 2014
-0.32 | 0.57 | Pd | 111 | CH2COH* | x | CH2CO* | H* | VASP | PBE | E | S. Wang, ACS Catal. 4, 604-612, 2014
0.32 | 1.21 | Pd | 111 | CHCH2OH* | x | CHCH2O* | H* | VASP | PBE | E | S. Wang, ACS Catal. 4, 604-612, 2014
0.1 | 0.89 | Pd | 111 | CHCHOH* | x | CHCHO* | H* | VASP | PBE | E | S. Wang, ACS Catal. 4, 604-612, 2014
-0.07 | 1.12 | Pd | 111 | CH3CH2O* | x | CH3CH2* | O* | VASP | PBE | E | S. Wang, ACS Catal. 4, 604-612, 2014
0.85 | 1.99 | Pd | 111 | CH3CHO* | x | CH3CH* | O* | VASP | PBE | E | S. Wang, ACS Catal. 4, 604-612, 2014
0.83 | 2.7 | Pd | 111 | CH3CO* | x | CH3C* | O* | VASP | PBE | E | S. Wang, ACS Catal. 4, 604-612, 2014
-0.25 | 1.2 | Pd | 111 | CH2CH2O* | x | CH2CH2* | O* | VASP | PBE | E | S. Wang, ACS Catal. 4, 604-612, 2014
0.76 | 2.12 | Pd | 111 | CH2CHO* | x | CH2CH* | O* | VASP | PBE | E | S. Wang, ACS Catal. 4, 604-612, 2014
1.31 | 2.7 | Pd | 111 | CH2CO* | x | CH2C* | O* | VASP | PBE | E | S. Wang, ACS Catal. 4, 604-612, 2014
0.62 | 1.86 | Pd | 111 | CHCHO* | x | CHCH* | O* | VASP | PBE | E | S. Wang, ACS Catal. 4, 604-612, 2014
1.67 | 2.77 | Pd | 111 | CCHO* | x | CCH* | O* | VASP | PBE | E | S. Wang, ACS Catal. 4, 604-612, 2014
0.73 | 1.84 | Pd | 111 | CH3CH2OH* | x | CH3CH2* | OH* | VASP | PBE | E | S. Wang, ACS Catal. 4, 604-612, 2014
0.91 | 1.75 | Pd | 111 | CH3CHOH* | x | CH3CH* | OH* | VASP | PBE | E | S. Wang, ACS Catal. 4, 604-612, 2014
0.27 | 0.99 | Pd | 111 | CH3COH* | x | CH3C* | OH* | VASP | PBE | E | S. Wang, ACS Catal. 4, 604-612, 2014
0.31 | 1.41 | Pd | 111 | CH2CH2OH* | x | CH2CH2* | OH* | VASP | PBE | E | S. Wang, ACS Catal. 4, 604-612, 2014
0.99 | 1.87 | Pd | 111 | CH2CHOH* | x | CH2CH* | OH* | VASP | PBE | E | S. Wang, ACS Catal. 4, 604-612, 2014
1.28 | 1.99 | Pd | 111 | CH2COH* | x | CH2C* | OH* | VASP | PBE | E | S. Wang, ACS Catal. 4, 604-612, 2014
1.01 | 1.31 | Pd | 111 | CHCHOH* | x | CHCH* | OH* | VASP | PBE | E | S. Wang, ACS Catal. 4, 604-612, 2014
1.55 | 2.38 | Pd | 111 | CCHOH* | x | CCH* | OH* | VASP | PBE | E | S. Wang, ACS Catal. 4, 604-612, 2014
0.1 | 1.76 | Pd | 111 | CH3CHOH* | x | CH3* | CHOH* | VASP | PBE | E | S. Wang, ACS Catal. 4, 604-612, 2014
0.25 | 1.54 | Pd | 111 | CH2CH2OH* | x | CH2* | CH2OH* | VASP | PBE | E | S. Wang, ACS Catal. 4, 604-612, 2014
0.32 | 1.28 | Pd | 111 | CHCH2OH* | x | CH* | CH2OH* | VASP | PBE | E | S. Wang, ACS Catal. 4, 604-612, 2014
-0.61 | 1.48 | Pd | 111 | CHCOH* | x | CH* | COH* | VASP | PBE | E | S. Wang, ACS Catal. 4, 604-612, 2014
-0.19 | 1.69 | Pd | 111 | CH3CH2O* | x | CH3* | CH2O* | VASP | PBE | E | S. Wang, ACS Catal. 4, 604-612, 2014
0.16 | 1.55 | Pd | 111 | CH3CHO* | x | CH3* | CHO* | VASP | PBE | E | S. Wang, ACS Catal. 4, 604-612, 2014
-0.5 | 0.73 | Pd | 111 | CHCH2O* | x | CH* | CH2O* | VASP | PBE | E | S. Wang, ACS Catal. 4, 604-612, 2014
-0.26 | 0.5 | Pd | 111 | CHCO* | x | CH* | CO* | VASP | PBE | E | S. Wang, ACS Catal. 4, 604-612, 2014
0.37 | 1 | Pd | 111 | CH3CHOH* | H* | CH3CH2OH* | x | VASP | PBE | E | S. Wang, ACS Catal. 4, 604-612, 2014
0.55 | 1.32 | Pd | 111 | CH3COH* | H* | CH3CHOH* | x | VASP | PBE | E | S. Wang, ACS Catal. 4, 604-612, 2014
0.9 | 1.26 | Pd | 111 | CH2CHOH* | H* | CH2CH2OH* | x | VASP | PBE | E | S. Wang, ACS Catal. 4, 604-612, 2014
0.54 | 1.36 | Pd | 111 | CH2COH* | H* | CH2CHOH* | x | VASP | PBE | E | S. Wang, ACS Catal. 4, 604-612, 2014
0.3 | 0.97 | Pd | 111 | CHCOH* | H* | CHCHOH* | x | VASP | PBE | E | S. Wang, ACS Catal. 4, 604-612, 2014
1.04 | 1.44 | Pd | 111 | CH3CHO* | H* | CH3CH2O* | x | VASP | PBE | E | S. Wang, ACS Catal. 4, 604-612, 2014
1.02 | 1.38 | Pd | 111 | CH3CO* | H* | CH3CHO* | x | VASP | PBE | E | S. Wang, ACS Catal. 4, 604-612, 2014
0.7 | 1.09 | Pd | 111 | CH2CO* | H* | CH2CHO* | x | VASP | PBE | E | S. Wang, ACS Catal. 4, 604-612, 2014
0.12 | 0.82 | Pd | 111 | CH2CH2OH* | H* | CH3CH2OH* | x | VASP | PBE | E | S. Wang, ACS Catal. 4, 604-612, 2014
0.64 | 1.61 | Pd | 111 | CH2CHOH* | H* | CH3CHOH* | x | VASP | PBE | E | S. Wang, ACS Catal. 4, 604-612, 2014
0.63 | 1.11 | Pd | 111 | CH2COH* | H* | CH3COH* | x | VASP | PBE | E | S. Wang, ACS Catal. 4, 604-612, 2014
0.4 | 1.51 | Pd | 111 | CHCH2OH* | H* | CH2CH2OH* | x | VASP | PBE | E | S. Wang, ACS Catal. 4, 604-612, 2014
0.22 | 1.1 | Pd | 111 | CHCHOH* | H* | CH2CHOH* | x | VASP | PBE | E | S. Wang, ACS Catal. 4, 604-612, 2014
-0.01 | 0.95 | Pd | 111 | CHCOH* | H* | CH2COH* | x | VASP | PBE | E | S. Wang, ACS Catal. 4, 604-612, 2014
0.36 | 0.87 | Pd | 111 | CH2CH2O* | H* | CH3CH2O* | x | VASP | PBE | E | S. Wang, ACS Catal. 4, 604-612, 2014
0.38 | 1.42 | Pd | 111 | CH2CHO* | H* | CH3CHO* | x | VASP | PBE | E | S. Wang, ACS Catal. 4, 604-612, 2014
0.05 | 1.21 | Pd | 111 | CH2CO* | H* | CH3CO* | x | VASP | PBE | E | S. Wang, ACS Catal. 4, 604-612, 2014
0.27 | 1.07 | Pd | 111 | CHCH2O* | H* | CH2CH2O* | x | VASP | PBE | E | S. Wang, ACS Catal. 4, 604-612, 2014
0.35 | 1.12 | Pd | 111 | CHCHO* | H* | CH2CHO* | x | VASP | PBE | E | S. Wang, ACS Catal. 4, 604-612, 2014
-0.52 | 0.41 | Pd | 111 | CH3CH2O* | H* | CH3CH2OH* | x | VASP | PBE | E | S. Wang, ACS Catal. 4, 604-612, 2014
0.22 | 0.77 | Pd | 111 | CH3CHO* | H* | CH3CHOH* | x | VASP | PBE | E | S. Wang, ACS Catal. 4, 604-612, 2014
0.85 | 1.06 | Pd | 111 | CH3CO* | H* | CH3COH* | x | VASP | PBE | E | S. Wang, ACS Catal. 4, 604-612, 2014
-0.27 | 0.71 | Pd | 111 | CH2CH2O* | H* | CH2CH2OH* | x | VASP | PBE | E | S. Wang, ACS Catal. 4, 604-612, 2014
0.06 | 0.8 | Pd | 111 | CH2CHO* | H* | CH2CHOH* | x | VASP | PBE | E | S. Wang, ACS Catal. 4, 604-612, 2014
0.32 | 0.89 | Pd | 111 | CH2CO* | H* | CH2COH* | x | VASP | PBE | E | S. Wang, ACS Catal. 4, 604-612, 2014
-0.32 | 0.89 | Pd | 111 | CHCH2O* | H* | CHCH2OH* | x | VASP | PBE | E | S. Wang, ACS Catal. 4, 604-612, 2014
-0.1 | 0.79 | Pd | 111 | CHCHO* | H* | CHCHOH* | x | VASP | PBE | E | S. Wang, ACS Catal. 4, 604-612, 2014
0.07 | 1.19 | Pd | 111 | CH3CH2* | O* | CH3CH2O* | x | VASP | PBE | E | S. Wang, ACS Catal. 4, 604-612, 2014
-0.85 | 1.14 | Pd | 111 | CH3CH* | O* | CH3CHO* | x | VASP | PBE | E | S. Wang, ACS Catal. 4, 604-612, 2014
-0.83 | 1.87 | Pd | 111 | CH3C* | O* | CH3CO* | x | VASP | PBE | E | S. Wang, ACS Catal. 4, 604-612, 2014
0.25 | 1.45 | Pd | 111 | CH2CH2* | O* | CH2CH2O* | x | VASP | PBE | E | S. Wang, ACS Catal. 4, 604-612, 2014
-0.76 | 1.36 | Pd | 111 | CH2CH* | O* | CH2CHO* | x | VASP | PBE | E | S. Wang, ACS Catal. 4, 604-612, 2014
-1.31 | 1.39 | Pd | 111 | CH2C* | O* | CH2CO* | x | VASP | PBE | E | S. Wang, ACS Catal. 4, 604-612, 2014
-0.62 | 1.24 | Pd | 111 | CHCH* | O* | CHCHO* | x | VASP | PBE | E | S. Wang, ACS Catal. 4, 604-612, 2014
-1.67 | 1.1 | Pd | 111 | CCH* | O* | CCHO* | x | VASP | PBE | E | S. Wang, ACS Catal. 4, 604-612, 2014
-0.73 | 1.11 | Pd | 111 | CH3CH2* | OH* | CH3CH2OH* | x | VASP | PBE | E | S. Wang, ACS Catal. 4, 604-612, 2014
-0.91 | 0.84 | Pd | 111 | CH3CH* | OH* | CH3CHOH* | x | VASP | PBE | E | S. Wang, ACS Catal. 4, 604-612, 2014
-0.27 | 0.72 | Pd | 111 | CH3C* | OH* | CH3COH* | x | VASP | PBE | E | S. Wang, ACS Catal. 4, 604-612, 2014
-0.31 | 1.1 | Pd | 111 | CH2CH2* | OH* | CH2CH2OH* | x | VASP | PBE | E | S. Wang, ACS Catal. 4, 604-612, 2014
-0.99 | 0.88 | Pd | 111 | CH2CH* | OH* | CH2CHOH* | x | VASP | PBE | E | S. Wang, ACS Catal. 4, 604-612, 2014
-1.28 | 0.71 | Pd | 111 | CH2C* | OH* | CH2COH* | x | VASP | PBE | E | S. Wang, ACS Catal. 4, 604-612, 2014
-1.01 | 0.3 | Pd | 111 | CHCH* | OH* | CHCHOH* | x | VASP | PBE | E | S. Wang, ACS Catal. 4, 604-612, 2014
-1.55 | 0.83 | Pd | 111 | CCH* | OH* | CCHOH* | x | VASP | PBE | E | S. Wang, ACS Catal. 4, 604-612, 2014
-0.1 | 1.66 | Pd | 111 | CH3* | CHOH* | CH3CHOH* | x | VASP | PBE | E | S. Wang, ACS Catal. 4, 604-612, 2014
-0.25 | 1.29 | Pd | 111 | CH2* | CH2OH* | CH2CH2OH* | x | VASP | PBE | E | S. Wang, ACS Catal. 4, 604-612, 2014
-0.32 | 0.96 | Pd | 111 | CH* | CH2OH* | CHCH2OH* | x | VASP | PBE | E | S. Wang, ACS Catal. 4, 604-612, 2014
0.61 | 2.09 | Pd | 111 | CH* | COH* | CHCOH* | x | VASP | PBE | E | S. Wang, ACS Catal. 4, 604-612, 2014
0.19 | 1.88 | Pd | 111 | CH3* | CH2O* | CH3CH2O* | x | VASP | PBE | E | S. Wang, ACS Catal. 4, 604-612, 2014
-0.16 | 1.39 | Pd | 111 | CH3* | CHO* | CH3CHO* | x | VASP | PBE | E | S. Wang, ACS Catal. 4, 604-612, 2014
0.5 | 1.23 | Pd | 111 | CH* | CH2O* | CHCH2O* | x | VASP | PBE | E | S. Wang, ACS Catal. 4, 604-612, 2014
0.26 | 0.76 | Pd | 111 | CH* | CO* | CHCO* | x | VASP | PBE | E | S. Wang, ACS Catal. 4, 604-612, 2014
0.67 | 0.67 | Ag | 211 | HCOO* | x | HCOO* | x | DACAPO | RPBE | E | J.S. Yoo, ACS Catal. 4, 1226-1233, 2014
0.19 | 0.31 | Ag | 211 | HCOO* | x | CO2g | H* | DACAPO | RPBE | E | J.S. Yoo, ACS Catal. 4, 1226-1233, 2014
-0.62 | 0.78 | Ag | 211 | H* | H* | H2g | x | DACAPO | RPBE | E | J.S. Yoo, ACS Catal. 4, 1226-1233, 2014
-0.89 | 0.87 | Ag | 211 | OH* | H* | H2Og | x | DACAPO | RPBE | E | J.S. Yoo, ACS Catal. 4, 1226-1233, 2014
0.59 | 0.86 | Cu | 211 | HCOO* | x | CO2g | H* | DACAPO | RPBE | E | J.S. Yoo, ACS Catal. 4, 1226-1233, 2014
0.25 | 0.99 | Cu | 211 | H* | H* | H2g | x | DACAPO | RPBE | E | J.S. Yoo, ACS Catal. 4, 1226-1233, 2014
0 | 1.29 | Cu | 211 | OH* | H* | H2Og | x | DACAPO | RPBE | E | J.S. Yoo, ACS Catal. 4, 1226-1233, 2014
0.54 | 0.97 | Pd | 211 | HCOO* | x | HCOO* | x | DACAPO | RPBE | E | J.S. Yoo, ACS Catal. 4, 1226-1233, 2014
-0.31 | 0.28 | Pd | 211 | HCOO* | x | CO2g | H* | DACAPO | RPBE | E | J.S. Yoo, ACS Catal. 4, 1226-1233, 2014
0.69 | 0.69 | Pd | 211 | H* | H* | H2g | x | DACAPO | RPBE | E | J.S. Yoo, ACS Catal. 4, 1226-1233, 2014
-0.35 | 0.85 | Pd | 211 | OH* | H* | H2Og | x | DACAPO | RPBE | E | J.S. Yoo, ACS Catal. 4, 1226-1233, 2014
0.9 | 0.95 | Pt | 211 | HCOO* | x | HCOO* | x | DACAPO | RPBE | E | J.S. Yoo, ACS Catal. 4, 1226-1233, 2014
-0.72 | 0.08 | Pt | 211 | HCOO* | x | CO2g | H* | DACAPO | RPBE | E | J.S. Yoo, ACS Catal. 4, 1226-1233, 2014
1.08 | 1.2 | Pt | 211 | H* | H* | H2g | x | DACAPO | RPBE | E | J.S. Yoo, ACS Catal. 4, 1226-1233, 2014
0.24 | 1.19 | Pt | 211 | OH* | H* | H2Og | x | DACAPO | RPBE | E | J.S. Yoo, ACS Catal. 4, 1226-1233, 2014
0.57 | 0.61 | Rh | 211 | HCOO* | x | HCOO* | x | DACAPO | RPBE | E | J.S. Yoo, ACS Catal. 4, 1226-1233, 2014
0.38 | 0.4 | Rh | 211 | HCOO* | x | CO2g | H* | DACAPO | RPBE | E | J.S. Yoo, ACS Catal. 4, 1226-1233, 2014
0.88 | 0.88 | Rh | 211 | H* | H* | H2g | x | DACAPO | RPBE | E | J.S. Yoo, ACS Catal. 4, 1226-1233, 2014
0.7 | 1.33 | Rh | 211 | OH* | H* | H2Og | x | DACAPO | RPBE | E | J.S. Yoo, ACS Catal. 4, 1226-1233, 2014
0.44 | 0.44 | Cu | 111 | HCOO* | x | HCOO* | x | DACAPO | RPBE | E | J.S. Yoo, ACS Catal. 4, 1226-1233, 2014
0.1 | 0.67 | Cu | 111 | HCOO* | x | CO2g | H* | DACAPO | RPBE | E | J.S. Yoo, ACS Catal. 4, 1226-1233, 2014
-0.08 | 0.73 | Cu | 111 | H* | H* | H2g | x | DACAPO | RPBE | E | J.S. Yoo, ACS Catal. 4, 1226-1233, 2014
-0.38 | 1.06 | Cu | 111 | OH* | H* | H2Og | x | DACAPO | RPBE | E | J.S. Yoo, ACS Catal. 4, 1226-1233, 2014
0.58 | 0.6 | Pd | 111 | HCOO* | x | HCOO* | x | DACAPO | RPBE | E | J.S. Yoo, ACS Catal. 4, 1226-1233, 2014
-0.93 | 0.25 | Pd | 111 | HCOO* | x | CO2g | H* | DACAPO | RPBE | E | J.S. Yoo, ACS Catal. 4, 1226-1233, 2014
0.89 | 0.93 | Pd | 111 | H* | H* | H2g | x | DACAPO | RPBE | E | J.S. Yoo, ACS Catal. 4, 1226-1233, 2014
-0.5 | 0.88 | Pd | 111 | OH* | H* | H2Og | x | DACAPO | RPBE | E | J.S. Yoo, ACS Catal. 4, 1226-1233, 2014
0.76 | 0.96 | Pt | 111 | HCOO* | x | HCOO* | x | DACAPO | RPBE | E | J.S. Yoo, ACS Catal. 4, 1226-1233, 2014
-1.07 | 0 | Pt | 111 | HCOO* | x | CO2g | H* | DACAPO | RPBE | E | J.S. Yoo, ACS Catal. 4, 1226-1233, 2014
0.68 | 0.81 | Pt | 111 | H* | H* | H2g | x | DACAPO | RPBE | E | J.S. Yoo, ACS Catal. 4, 1226-1233, 2014
-0.76 | 0.59 | Pt | 111 | OH* | H* | H2Og | x | DACAPO | RPBE | E | J.S. Yoo, ACS Catal. 4, 1226-1233, 2014
-0.67 | 0 | Ag | 211 | HCOO* | x | HCOO* | x | DACAPO | RPBE | E | J.S. Yoo, ACS Catal. 4, 1226-1233, 2014
-0.19 | 0.12 | Ag | 211 | CO2g | H* | HCOO* | x | DACAPO | RPBE | E | J.S. Yoo, ACS Catal. 4, 1226-1233, 2014
0.62 | 1.4 | Ag | 211 | H2g | x | H* | H* | DACAPO | RPBE | E | J.S. Yoo, ACS Catal. 4, 1226-1233, 2014
0.89 | 1.76 | Ag | 211 | H2Og | x | OH* | H* | DACAPO | RPBE | E | J.S. Yoo, ACS Catal. 4, 1226-1233, 2014
-0.29 | 0 | Cu | 211 | HCOO* | x | HCOO* | x | DACAPO | RPBE | E | J.S. Yoo, ACS Catal. 4, 1226-1233, 2014
-0.59 | 0.27 | Cu | 211 | CO2g | H* | HCOO* | x | DACAPO | RPBE | E | J.S. Yoo, ACS Catal. 4, 1226-1233, 2014
-0.25 | 0.74 | Cu | 211 | H2g | x | H* | H* | DACAPO | RPBE | E | J.S. Yoo, ACS Catal. 4, 1226-1233, 2014
0 | 1.29 | Cu | 211 | H2Og | x | OH* | H* | DACAPO | RPBE | E | J.S. Yoo, ACS Catal. 4, 1226-1233, 2014
-0.54 | 0.43 | Pd | 211 | HCOO* | x | HCOO* | x | DACAPO | RPBE | E | J.S. Yoo, ACS Catal. 4, 1226-1233, 2014
0.31 | 0.59 | Pd | 211 | CO2g | H* | HCOO* | x | DACAPO | RPBE | E | J.S. Yoo, ACS Catal. 4, 1226-1233, 2014
-0.69 | 0 | Pd | 211 | H2g | x | H* | H* | DACAPO | RPBE | E | J.S. Yoo, ACS Catal. 4, 1226-1233, 2014
0.35 | 1.2 | Pd | 211 | H2Og | x | OH* | H* | DACAPO | RPBE | E | J.S. Yoo, ACS Catal. 4, 1226-1233, 2014
-0.9 | 0.05 | Pt | 211 | HCOO* | x | HCOO* | x | DACAPO | RPBE | E | J.S. Yoo, ACS Catal. 4, 1226-1233, 2014
0.72 | 0.8 | Pt | 211 | CO2g | H* | HCOO* | x | DACAPO | RPBE | E | J.S. Yoo, ACS Catal. 4, 1226-1233, 2014
-1.08 | 0.12 | Pt | 211 | H2g | x | H* | H* | DACAPO | RPBE | E | J.S. Yoo, ACS Catal. 4, 1226-1233, 2014
-0.24 | 0.95 | Pt | 211 | H2Og | x | OH* | H* | DACAPO | RPBE | E | J.S. Yoo, ACS Catal. 4, 1226-1233, 2014
-0.57 | 0.04 | Rh | 211 | HCOO* | x | HCOO* | x | DACAPO | RPBE | E | J.S. Yoo, ACS Catal. 4, 1226-1233, 2014
-0.38 | 0.02 | Rh | 211 | CO2g | H* | HCOO* | x | DACAPO | RPBE | E | J.S. Yoo, ACS Catal. 4, 1226-1233, 2014
-0.88 | 0 | Rh | 211 | H2g | x | H* | H* | DACAPO | RPBE | E | J.S. Yoo, ACS Catal. 4, 1226-1233, 2014
-0.7 | 0.63 | Rh | 211 | H2Og | x | OH* | H* | DACAPO | RPBE | E | J.S. Yoo, ACS Catal. 4, 1226-1233, 2014
-0.44 | 0 | Cu | 111 | HCOO* | x | HCOO* | x | DACAPO | RPBE | E | J.S. Yoo, ACS Catal. 4, 1226-1233, 2014
-0.1 | 0.57 | Cu | 111 | CO2g | H* | HCOO* | x | DACAPO | RPBE | E | J.S. Yoo, ACS Catal. 4, 1226-1233, 2014
0.08 | 0.81 | Cu | 111 | H2g | x | H* | H* | DACAPO | RPBE | E | J.S. Yoo, ACS Catal. 4, 1226-1233, 2014
0.38 | 1.44 | Cu | 111 | H2Og | x | OH* | H* | DACAPO | RPBE | E | J.S. Yoo, ACS Catal. 4, 1226-1233, 2014
-0.58 | 0.02 | Pd | 111 | HCOO* | x | HCOO* | x | DACAPO | RPBE | E | J.S. Yoo, ACS Catal. 4, 1226-1233, 2014
0.93 | 1.18 | Pd | 111 | CO2g | H* | HCOO* | x | DACAPO | RPBE | E | J.S. Yoo, ACS Catal. 4, 1226-1233, 2014
-0.89 | 0.04 | Pd | 111 | H2g | x | H* | H* | DACAPO | RPBE | E | J.S. Yoo, ACS Catal. 4, 1226-1233, 2014
0.5 | 1.38 | Pd | 111 | H2Og | x | OH* | H* | DACAPO | RPBE | E | J.S. Yoo, ACS Catal. 4, 1226-1233, 2014
-0.76 | 0.2 | Pt | 111 | HCOO* | x | HCOO* | x | DACAPO | RPBE | E | J.S. Yoo, ACS Catal. 4, 1226-1233, 2014
1.07 | 1.07 | Pt | 111 | CO2g | H* | HCOO* | x | DACAPO | RPBE | E | J.S. Yoo, ACS Catal. 4, 1226-1233, 2014
-0.68 | 0.13 | Pt | 111 | H2g | x | H* | H* | DACAPO | RPBE | E | J.S. Yoo, ACS Catal. 4, 1226-1233, 2014
0.76 | 1.35 | Pt | 111 | H2Og | x | OH* | H* | DACAPO | RPBE | E | J.S. Yoo, ACS Catal. 4, 1226-1233, 2014
-0.86 | 0.05 | Pt | 111 | H2(g) | x | 2H* | x | VASP | PW91 | E | A.Hook, et al.; J. Phys. Chem. C 120, 27307-27318, 2016
0.12 | 0.91 | Pt | 111 | CH4(g) | x | CH3* | H* | VASP | PW91 | E | A.Hook, et al.; J. Phys. Chem. C 120, 27307-27318, 2016
0.35 | 0.89 | Pt | 111 | CH3* | x | CH2* | H* | VASP | PW91 | E | A.Hook, et al.; J. Phys. Chem. C 120, 27307-27318, 2016
-0.35 | 0.29 | Pt | 111 | CH2* | x | CH* | H* | VASP | PW91 | E | A.Hook, et al.; J. Phys. Chem. C 120, 27307-27318, 2016
0.86 | 1.43 | Pt | 111 | CH* | x | C* | H* | VASP | PW91 | E | A.Hook, et al.; J. Phys. Chem. C 120, 27307-27318, 2016
0.13 | 0.91 | Pt | 111 | CH3CH3(g) | x | CH3CH2* | H* | VASP | PW91 | E | A.Hook, et al.; J. Phys. Chem. C 120, 27307-27318, 2016
0.27 | 0.91 | Pt | 111 | CH3CH2* | x | CH3CH* | H* | VASP | PW91 | E | A.Hook, et al.; J. Phys. Chem. C 120, 27307-27318, 2016
0.06 | 0.89 | Pt | 111 | CH3CH2* | x | CH2CH2* | H* | VASP | PW91 | E | A.Hook, et al.; J. Phys. Chem. C 120, 27307-27318, 2016
-0.55 | 0.24 | Pt | 111 | CH3CH* | x | CH3C* | H* | VASP | PW91 | E | A.Hook, et al.; J. Phys. Chem. C 120, 27307-27318, 2016
0.06 | 0.82 | Pt | 111 | CH3CH* | x | CH2CH* | H* | VASP | PW91 | E | A.Hook, et al.; J. Phys. Chem. C 120, 27307-27318, 2016
0.65 | 1.42 | Pt | 111 | CH3C* | x | CH2C* | H* | VASP | PW91 | E | A.Hook, et al.; J. Phys. Chem. C 120, 27307-27318, 2016
0.32 | 0.9 | Pt | 111 | CH2CH2* | x | CH2CH* | H* | VASP | PW91 | E | A.Hook, et al.; J. Phys. Chem. C 120, 27307-27318, 2016
0.05 | 0.68 | Pt | 111 | CH2CH* | x | CH2C* | H* | VASP | PW91 | E | A.Hook, et al.; J. Phys. Chem. C 120, 27307-27318, 2016
0.38 | 1.04 | Pt | 111 | CH2CH* | x | CHCH* | H* | VASP | PW91 | E | A.Hook, et al.; J. Phys. Chem. C 120, 27307-27318, 2016
1.43 | 1.67 | Pt | 111 | CH2C* | x | CHC* | H* | VASP | PW91 | E | A.Hook, et al.; J. Phys. Chem. C 120, 27307-27318, 2016
1.24 | 1.68 | Pt | 111 | CHCH* | x | CHC* | H* | VASP | PW91 | E | A.Hook, et al.; J. Phys. Chem. C 120, 27307-27318, 2016
1.15 | 1.69 | Pt | 111 | CCH* | x | CC* | H* | VASP | PW91 | E | A.Hook, et al.; J. Phys. Chem. C 120, 27307-27318, 2016
0.73 | 3.26 | Pt | 111 | CH3CH3(g) | x | CH3* | CH3* | VASP | PW91 | E | A.Hook, et al.; J. Phys. Chem. C 120, 27307-27318, 2016
0.8 | 1.89 | Pt | 111 | CH3CH2* | x | CH3* | CH2* | VASP | PW91 | E | A.Hook, et al.; J. Phys. Chem. C 120, 27307-27318, 2016
0.08 | 1.48 | Pt | 111 | CH3CH* | x | CH3* | CH* | VASP | PW91 | E | A.Hook, et al.; J. Phys. Chem. C 120, 27307-27318, 2016
1.41 | 2.21 | Pt | 111 | CH3C* | x | CH3* | C* | VASP | PW91 | E | A.Hook, et al.; J. Phys. Chem. C 120, 27307-27318, 2016
1.24 | 2.24 | Pt | 111 | CH2CH2* | x | CH2* | CH2* | VASP | PW91 | E | A.Hook, et al.; J. Phys. Chem. C 120, 27307-27318, 2016
0.7 | 1.7 | Pt | 111 | CH2CH* | x | CH2* | CH* | VASP | PW91 | E | A.Hook, et al.; J. Phys. Chem. C 120, 27307-27318, 2016
1.34 | 2.89 | Pt | 111 | CH2C* | x | CH2* | C* | VASP | PW91 | E | A.Hook, et al.; J. Phys. Chem. C 120, 27307-27318, 2016
0.27 | 1.36 | Pt | 111 | CHCH* | x | CH* | CH* | VASP | PW91 | E | A.Hook, et al.; J. Phys. Chem. C 120, 27307-27318, 2016
0.3 | 1.23 | Pt | 111 | CHC* | x | CH* | C* | VASP | PW91 | E | A.Hook, et al.; J. Phys. Chem. C 120, 27307-27318, 2016
0.32 | 1.23 | Pt | 111 | CC* | x | C* | C* | VASP | PW91 | E | A.Hook, et al.; J. Phys. Chem. C 120, 27307-27318, 2016
-0.26 | 2 | Pt | 111 | CH3CH* | x | CH2CH2* | x | VASP | PW91 | E | A.Hook, et al.; J. Phys. Chem. C 120, 27307-27318, 2016
0.96 | 1.67 | Rh | 211 | CO* | H* | COH* | x | VASP | PBE | Z | I. Filot, et al.; ACS Catal., 5, 5453-5467, 2015
-0.96 | 0.71 | Rh | 211 | COH* | x | CO* | H* | VASP | PBE | Z | I. Filot, et al.; ACS Catal., 5, 5453-5467, 2015
0.61 | 1.13 | Rh | 211 | COH* | H* | CHOH* | x | VASP | PBE | Z | I. Filot, et al.; ACS Catal., 5, 5453-5467, 2015
-0.61 | 0.52 | Rh | 211 | CHOH* | x | COH* | H* | VASP | PBE | Z | I. Filot, et al.; ACS Catal., 5, 5453-5467, 2015
0.5 | 0.65 | Rh | 211 | CHOH* | H* | CH2OH* | x | VASP | PBE | Z | I. Filot, et al.; ACS Catal., 5, 5453-5467, 2015
-0.5 | 0.16 | Rh | 211 | CH2OH* | x | CHOH* | H* | VASP | PBE | Z | I. Filot, et al.; ACS Catal., 5, 5453-5467, 2015
0.37 | 1.9 | Rh | 211 | CH2OH* | H* | CH3OH* | x | VASP | PBE | Z | I. Filot, et al.; ACS Catal., 5, 5453-5467, 2015
-0.37 | 1.52 | Rh | 211 | CH3OH* | x | CH2OH* | H* | VASP | PBE | Z | I. Filot, et al.; ACS Catal., 5, 5453-5467, 2015
0.84 | 1.79 | Rh | 211 | CO* | x | C* | O* | VASP | PBE | Z | I. Filot, et al.; ACS Catal., 5, 5453-5467, 2015
-0.84 | 0.95 | Rh | 211 | C* | O* | CO* | x | VASP | PBE | Z | I. Filot, et al.; ACS Catal., 5, 5453-5467, 2015
-0.11 | 0.83 | Rh | 211 | C* | H* | CH* | x | VASP | PBE | Z | I. Filot, et al.; ACS Catal., 5, 5453-5467, 2015
0.11 | 0.94 | Rh | 211 | CH* | x | C* | H* | VASP | PBE | Z | I. Filot, et al.; ACS Catal., 5, 5453-5467, 2015
0.57 | 0.81 | Rh | 211 | CH* | H* | CH2* | x | VASP | PBE | Z | I. Filot, et al.; ACS Catal., 5, 5453-5467, 2015
-0.57 | 0.24 | Rh | 211 | CH2* | x | CH* | H* | VASP | PBE | Z | I. Filot, et al.; ACS Catal., 5, 5453-5467, 2015
0.19 | 0.34 | Rh | 211 | CH2* | H* | CH3* | x | VASP | PBE | Z | I. Filot, et al.; ACS Catal., 5, 5453-5467, 2015
-0.19 | 0.16 | Rh | 211 | CH3* | x | CH2* | H* | VASP | PBE | Z | I. Filot, et al.; ACS Catal., 5, 5453-5467, 2015
0.15 | 0.52 | Rh | 211 | CH3* | H* | CH4* | x | VASP | PBE | Z | I. Filot, et al.; ACS Catal., 5, 5453-5467, 2015
-0.15 | 0.37 | Rh | 211 | CH4* | x | CH3* | H* | VASP | PBE | Z | I. Filot, et al.; ACS Catal., 5, 5453-5467, 2015
1.07 | 1.24 | Rh | 211 | CO* | H* | CHO* | x | VASP | PBE | Z | I. Filot, et al.; ACS Catal., 5, 5453-5467, 2015
-1.07 | 0.18 | Rh | 211 | CHO* | x | CO* | H* | VASP | PBE | Z | I. Filot, et al.; ACS Catal., 5, 5453-5467, 2015
0.57 | 0.72 | Rh | 211 | CHO* | H* | CH2O* | x | VASP | PBE | Z | I. Filot, et al.; ACS Catal., 5, 5453-5467, 2015
-0.57 | 0.15 | Rh | 211 | CH2O* | x | CHO* | H* | VASP | PBE | Z | I. Filot, et al.; ACS Catal., 5, 5453-5467, 2015
0.77 | 1.51 | Rh | 211 | CH2O* | H* | CH3O* | x | VASP | PBE | Z | I. Filot, et al.; ACS Catal., 5, 5453-5467, 2015
-0.77 | 0.75 | Rh | 211 | CH3O* | x | CH2O* | H* | VASP | PBE | Z | I. Filot, et al.; ACS Catal., 5, 5453-5467, 2015
-0.05 | 0.57 | Rh | 211 | CH3OH* | x | CH3O* | H* | VASP | PBE | Z | I. Filot, et al.; ACS Catal., 5, 5453-5467, 2015
0.05 | 0.62 | Rh | 211 | CH3O* | H* | CH3OH* | x | VASP | PBE | Z | I. Filot, et al.; ACS Catal., 5, 5453-5467, 2015
-0.45 | 0.72 | Rh | 211 | CH2OH* | x | CH2O* | H* | VASP | PBE | Z | I. Filot, et al.; ACS Catal., 5, 5453-5467, 2015
0.45 | 1.16 | Rh | 211 | CH2O* | H* | CH2OH* | x | VASP | PBE | Z | I. Filot, et al.; ACS Catal., 5, 5453-5467, 2015
-0.52 | 1.13 | Rh | 211 | CHOH* | x | CHO* | H* | VASP | PBE | Z | I. Filot, et al.; ACS Catal., 5, 5453-5467, 2015
0.52 | 1.65 | Rh | 211 | CHO* | H* | CHOH* | x | VASP | PBE | Z | I. Filot, et al.; ACS Catal., 5, 5453-5467, 2015
0.82 | 1.79 | Rh | 211 | CH3* | OH* | CH3OH* | x | VASP | PBE | Z | I. Filot, et al.; ACS Catal., 5, 5453-5467, 2015
-0.82 | 0.97 | Rh | 211 | CH3OH* | x | CH3* | OH* | VASP | PBE | Z | I. Filot, et al.; ACS Catal., 5, 5453-5467, 2015
0.63 | 1.22 | Rh | 211 | CH2* | OH* | CH2OH* | x | VASP | PBE | Z | I. Filot, et al.; ACS Catal., 5, 5453-5467, 2015
-0.63 | 0.59 | Rh | 211 | CH2OH* | x | CH2* | OH* | VASP | PBE | Z | I. Filot, et al.; ACS Catal., 5, 5453-5467, 2015
0.71 | 1.76 | Rh | 211 | CH* | OH* | CHOH* | x | VASP | PBE | Z | I. Filot, et al.; ACS Catal., 5, 5453-5467, 2015
-0.71 | 1.06 | Rh | 211 | CHOH* | x | CH* | OH* | VASP | PBE | Z | I. Filot, et al.; ACS Catal., 5, 5453-5467, 2015
-0.02 | 1.74 | Rh | 211 | C* | OH* | COH* | x | VASP | PBE | Z | I. Filot, et al.; ACS Catal., 5, 5453-5467, 2015
0.02 | 1.76 | Rh | 211 | COH* | x | C* | OH* | VASP | PBE | Z | I. Filot, et al.; ACS Catal., 5, 5453-5467, 2015
-0.33 | 1.45 | Rh | 211 | CH* | O* | CHO* | x | VASP | PBE | Z | I. Filot, et al.; ACS Catal., 5, 5453-5467, 2015
0.33 | 1.78 | Rh | 211 | CHO* | x | CH* | O* | VASP | PBE | Z | I. Filot, et al.; ACS Catal., 5, 5453-5467, 2015
0.33 | 0.98 | Rh | 211 | CH2* | O* | CH2O* | x | VASP | PBE | Z | I. Filot, et al.; ACS Catal., 5, 5453-5467, 2015
-0.33 | 0.65 | Rh | 211 | CH2O* | x | CH2* | O* | VASP | PBE | Z | I. Filot, et al.; ACS Catal., 5, 5453-5467, 2015
0.9 | 2.06 | Rh | 211 | CH3* | O* | CH3O* | x | VASP | PBE | Z | I. Filot, et al.; ACS Catal., 5, 5453-5467, 2015
-0.9 | 1.16 | Rh | 211 | CH3O* | x | CH3* | O* | VASP | PBE | Z | I. Filot, et al.; ACS Catal., 5, 5453-5467, 2015
-0.58 | 0.83 | Rh | 211 | CO* | O* | CO2* | x | VASP | PBE | Z | I. Filot, et al.; ACS Catal., 5, 5453-5467, 2015
0.58 | 1.41 | Rh | 211 | CO2* | x | CO* | O* | VASP | PBE | Z | I. Filot, et al.; ACS Catal., 5, 5453-5467, 2015
0.15 | 1.62 | Rh | 211 | O* | H* | OH* | x | VASP | PBE | Z | I. Filot, et al.; ACS Catal., 5, 5453-5467, 2015
-0.15 | 1.47 | Rh | 211 | OH* | x | O* | H* | VASP | PBE | Z | I. Filot, et al.; ACS Catal., 5, 5453-5467, 2015
0.32 | 1.12 | Rh | 211 | OH* | H* | H2O* | x | VASP | PBE | Z | I. Filot, et al.; ACS Catal., 5, 5453-5467, 2015
-0.32 | 0.8 | Rh | 211 | H2O* | x | OH* | H* | VASP | PBE | Z | I. Filot, et al.; ACS Catal., 5, 5453-5467, 2015
0 | 0.55 | Rh | 211 | O* | H2* | H2O* | x | VASP | PBE | Z | I. Filot, et al.; ACS Catal., 5, 5453-5467, 2015
0 | 0.55 | Rh | 211 | H2O* | x | O* | H2* | VASP | PBE | Z | I. Filot, et al.; ACS Catal., 5, 5453-5467, 2015
0 | 0.96 | Rh | 211 | CCH2OH* | x | CCH2O* | H* | VASP | PBE | Z | I. Filot, et al.; ACS Catal., 5, 5453-5467, 2015
0 | 0.96 | Rh | 211 | CCH2O* | H* | CCH2OH* | x | VASP | PBE | Z | I. Filot, et al.; ACS Catal., 5, 5453-5467, 2015
0.41 | 1.05 | Rh | 211 | CCH2O* | x | CCHO* | H* | VASP | PBE | Z | I. Filot, et al.; ACS Catal., 5, 5453-5467, 2015
-0.41 | 0.63 | Rh | 211 | CCHO* | H* | CCH2O* | x | VASP | PBE | Z | I. Filot, et al.; ACS Catal., 5, 5453-5467, 2015
0.78 | 1.17 | Rh | 211 | CCHO* | x | CCO* | H* | VASP | PBE | Z | I. Filot, et al.; ACS Catal., 5, 5453-5467, 2015
-0.78 | 0.39 | Rh | 211 | CCO* | H* | CCHO* | x | VASP | PBE | Z | I. Filot, et al.; ACS Catal., 5, 5453-5467, 2015
-1.02 | 0.39 | Rh | 211 | CCO* | x | C* | CO* | VASP | PBE | Z | I. Filot, et al.; ACS Catal., 5, 5453-5467, 2015
1.02 | 1.41 | Rh | 211 | C* | CO* | CCO* | x | VASP | PBE | Z | I. Filot, et al.; ACS Catal., 5, 5453-5467, 2015
0.05 | 0.94 | Rh | 211 | CC* | x | C* | C* | VASP | PBE | Z | I. Filot, et al.; ACS Catal., 5, 5453-5467, 2015
-0.05 | 0.89 | Rh | 211 | C* | C* | CC* | x | VASP | PBE | Z | I. Filot, et al.; ACS Catal., 5, 5453-5467, 2015
-0.1 | 0.96 | Rh | 211 | CCH* | x | C* | CH* | VASP | PBE | Z | I. Filot, et al.; ACS Catal., 5, 5453-5467, 2015
0.1 | 1.07 | Rh | 211 | C* | CH* | CCH* | x | VASP | PBE | Z | I. Filot, et al.; ACS Catal., 5, 5453-5467, 2015
0.26 | 1.49 | Rh | 211 | CCH3* | x | C* | CH3* | VASP | PBE | Z | I. Filot, et al.; ACS Catal., 5, 5453-5467, 2015
-0.26 | 1.23 | Rh | 211 | C* | CH3* | CCH3* | x | VASP | PBE | Z | I. Filot, et al.; ACS Catal., 5, 5453-5467, 2015
-0.46 | 1.95 | Rh | 211 | CCH2OH* | x | CCHOH* | H* | VASP | PBE | Z | I. Filot, et al.; ACS Catal., 5, 5453-5467, 2015
0.46 | 2.41 | Rh | 211 | CCHOH* | H* | CCH2OH* | x | VASP | PBE | Z | I. Filot, et al.; ACS Catal., 5, 5453-5467, 2015
0.04 | 1.1 | Rh | 211 | CCHOH* | x | CCHO* | H* | VASP | PBE | Z | I. Filot, et al.; ACS Catal., 5, 5453-5467, 2015
-0.04 | 1.06 | Rh | 211 | CCHO* | H* | CCHOH* | x | VASP | PBE | Z | I. Filot, et al.; ACS Catal., 5, 5453-5467, 2015
-0.02 | 0.6 | Rh | 211 | CCHOH* | x | CCOH* | H* | VASP | PBE | Z | I. Filot, et al.; ACS Catal., 5, 5453-5467, 2015
0.02 | 0.62 | Rh | 211 | CCOH* | H* | CCHOH* | x | VASP | PBE | Z | I. Filot, et al.; ACS Catal., 5, 5453-5467, 2015
-0.74 | 1.44 | Rh | 211 | CCOH* | x | CCO* | H* | VASP | PBE | Z | I. Filot, et al.; ACS Catal., 5, 5453-5467, 2015
0.74 | 2.18 | Rh | 211 | CCO* | H* | CCOH* | x | VASP | PBE | Z | I. Filot, et al.; ACS Catal., 5, 5453-5467, 2015
0.17 | 1.08 | Rh | 211 | CCH2OH* | H* | CHCH2OH* | x | VASP | PBE | Z | I. Filot, et al.; ACS Catal., 5, 5453-5467, 2015
-0.17 | 0.91 | Rh | 211 | CHCH2OH* | x | CCH2OH* | H* | VASP | PBE | Z | I. Filot, et al.; ACS Catal., 5, 5453-5467, 2015
0.01 | 0.87 | Rh | 211 | CHCH2OH* | x | CHCH2O* | H* | VASP | PBE | Z | I. Filot, et al.; ACS Catal., 5, 5453-5467, 2015
-0.01 | 0.86 | Rh | 211 | CHCH2O* | H* | CHCH2OH* | x | VASP | PBE | Z | I. Filot, et al.; ACS Catal., 5, 5453-5467, 2015
-0.46 | 1.2 | Rh | 211 | CHCH2O* | x | CHCHO* | H* | VASP | PBE | Z | I. Filot, et al.; ACS Catal., 5, 5453-5467, 2015
0.46 | 1.66 | Rh | 211 | CHCHO* | H* | CHCH2O* | x | VASP | PBE | Z | I. Filot, et al.; ACS Catal., 5, 5453-5467, 2015
-1 | 0.15 | Rh | 211 | CHCHO* | x | CHCO* | H* | VASP | PBE | Z | I. Filot, et al.; ACS Catal., 5, 5453-5467, 2015
1 | 1.14 | Rh | 211 | CHCO* | H* | CHCHO* | x | VASP | PBE | Z | I. Filot, et al.; ACS Catal., 5, 5453-5467, 2015
-1.19 | 0.68 | Rh | 211 | CHCO* | x | CH* | CO* | VASP | PBE | Z | I. Filot, et al.; ACS Catal., 5, 5453-5467, 2015
1.19 | 1.88 | Rh | 211 | CH* | CO* | CHCO* | x | VASP | PBE | Z | I. Filot, et al.; ACS Catal., 5, 5453-5467, 2015
1.08 | 1.58 | Rh | 211 | CHCH2OH* | H* | CH2CH2OH* | x | VASP | PBE | Z | I. Filot, et al.; ACS Catal., 5, 5453-5467, 2015
-1.08 | 0.5 | Rh | 211 | CH2CH2OH* | x | CHCH2OH* | H* | VASP | PBE | Z | I. Filot, et al.; ACS Catal., 5, 5453-5467, 2015
-0.56 | 0.96 | Rh | 211 | CH2CH2OH* | x | CH2CH2O* | H* | VASP | PBE | Z | I. Filot, et al.; ACS Catal., 5, 5453-5467, 2015
0.56 | 1.52 | Rh | 211 | CH2CH2O* | H* | CH2CH2OH* | x | VASP | PBE | Z | I. Filot, et al.; ACS Catal., 5, 5453-5467, 2015
-0.79 | 0.18 | Rh | 211 | CH2CH2O* | x | CH2CHO* | H* | VASP | PBE | Z | I. Filot, et al.; ACS Catal., 5, 5453-5467, 2015
0.79 | 0.96 | Rh | 211 | CH2CHO* | H* | CH2CH2O* | x | VASP | PBE | Z | I. Filot, et al.; ACS Catal., 5, 5453-5467, 2015
-0.21 | 0.21 | Rh | 211 | CH2CHO* | x | CH2CO* | H* | VASP | PBE | Z | I. Filot, et al.; ACS Catal., 5, 5453-5467, 2015
0.21 | 0.41 | Rh | 211 | CH2CO* | H* | CH2CHO* | x | VASP | PBE | Z | I. Filot, et al.; ACS Catal., 5, 5453-5467, 2015
-1.48 | 0.05 | Rh | 211 | CH2CO* | x | CH2* | CO* | VASP | PBE | Z | I. Filot, et al.; ACS Catal., 5, 5453-5467, 2015
1.48 | 1.53 | Rh | 211 | CH2* | CO* | CH2CO* | x | VASP | PBE | Z | I. Filot, et al.; ACS Catal., 5, 5453-5467, 2015
0.01 | 0.78 | Rh | 211 | CH2CH2OH* | H* | CH3CH2OH* | x | VASP | PBE | Z | I. Filot, et al.; ACS Catal., 5, 5453-5467, 2015
-0.01 | 0.77 | Rh | 211 | CH3CH2OH* | x | CH2CH2OH* | H* | VASP | PBE | Z | I. Filot, et al.; ACS Catal., 5, 5453-5467, 2015
-0.57 | 0.46 | Rh | 211 | CH3CH2OH* | x | CH3CH2O* | H* | VASP | PBE | Z | I. Filot, et al.; ACS Catal., 5, 5453-5467, 2015
0.57 | 1.03 | Rh | 211 | CH3CH2O* | H* | CH3CH2OH* | x | VASP | PBE | Z | I. Filot, et al.; ACS Catal., 5, 5453-5467, 2015
-0.8 | 0.37 | Rh | 211 | CH3CH2O* | x | CH3CHO* | H* | VASP | PBE | Z | I. Filot, et al.; ACS Catal., 5, 5453-5467, 2015
0.8 | 1.17 | Rh | 211 | CH3CHO* | H* | CH3CH2O* | x | VASP | PBE | Z | I. Filot, et al.; ACS Catal., 5, 5453-5467, 2015
0.78 | 0.93 | Rh | 211 | CH3CHO* | H* | CH3CHOH* | x | VASP | PBE | Z | I. Filot, et al.; ACS Catal., 5, 5453-5467, 2015
-0.78 | 0.16 | Rh | 211 | CH3CHOH* | x | CH3CHO* | H* | VASP | PBE | Z | I. Filot, et al.; ACS Catal., 5, 5453-5467, 2015
-0.28 | 0.67 | Rh | 211 | CH3CHOH* | x | CH3COH* | H* | VASP | PBE | Z | I. Filot, et al.; ACS Catal., 5, 5453-5467, 2015
0.28 | 0.95 | Rh | 211 | CH3COH* | H* | CH3CHOH* | x | VASP | PBE | Z | I. Filot, et al.; ACS Catal., 5, 5453-5467, 2015
-0.24 | 1.29 | Rh | 211 | CH3CHOH* | x | CH2CHOH* | H* | VASP | PBE | Z | I. Filot, et al.; ACS Catal., 5, 5453-5467, 2015
0.24 | 1.52 | Rh | 211 | CH2CHOH* | H* | CH3CHOH* | x | VASP | PBE | Z | I. Filot, et al.; ACS Catal., 5, 5453-5467, 2015
0.6 | 1.26 | Rh | 211 | CH3CHOH* | H* | CH3CH2OH* | x | VASP | PBE | Z | I. Filot, et al.; ACS Catal., 5, 5453-5467, 2015
-0.6 | 0.66 | Rh | 211 | CH3CH2OH* | x | CH3CHOH* | H* | VASP | PBE | Z | I. Filot, et al.; ACS Catal., 5, 5453-5467, 2015
-0.82 | 4 | Rh | 211 | CH2CH2OH* | x | CH2CHOH* | H* | VASP | PBE | Z | I. Filot, et al.; ACS Catal., 5, 5453-5467, 2015
0.82 | 4.82 | Rh | 211 | CH2CHOH* | H* | CH2CH2OH* | x | VASP | PBE | Z | I. Filot, et al.; ACS Catal., 5, 5453-5467, 2015
-0.15 | 0.56 | Rh | 211 | CH2CHOH* | x | CH2COH* | H* | VASP | PBE | Z | I. Filot, et al.; ACS Catal., 5, 5453-5467, 2015
0.15 | 0.71 | Rh | 211 | CH2COH* | H* | CH2CHOH* | x | VASP | PBE | Z | I. Filot, et al.; ACS Catal., 5, 5453-5467, 2015
0.1 | 0.79 | Rh | 211 | CH2COH* | H* | CH3COH* | x | VASP | PBE | Z | I. Filot, et al.; ACS Catal., 5, 5453-5467, 2015
-0.1 | 0.68 | Rh | 211 | CH3COH* | x | CH2COH* | H* | VASP | PBE | Z | I. Filot, et al.; ACS Catal., 5, 5453-5467, 2015
-0.76 | 0.45 | Rh | 211 | CH2COH* | x | CHCOH* | H* | VASP | PBE | Z | I. Filot, et al.; ACS Catal., 5, 5453-5467, 2015
0.76 | 1.2 | Rh | 211 | CHCOH* | H* | CH2COH* | x | VASP | PBE | Z | I. Filot, et al.; ACS Catal., 5, 5453-5467, 2015
-0.58 | 0.65 | Rh | 211 | CH2COH* | x | CH2CO* | H* | VASP | PBE | Z | I. Filot, et al.; ACS Catal., 5, 5453-5467, 2015
0.58 | 1.23 | Rh | 211 | CH2CO* | H* | CH2COH* | x | VASP | PBE | Z | I. Filot, et al.; ACS Catal., 5, 5453-5467, 2015
-0.97 | 0.04 | Rh | 211 | CH2CO* | x | CHCO* | H* | VASP | PBE | Z | I. Filot, et al.; ACS Catal., 5, 5453-5467, 2015
0.97 | 1.02 | Rh | 211 | CHCO* | H* | CH2CO* | x | VASP | PBE | Z | I. Filot, et al.; ACS Catal., 5, 5453-5467, 2015
0.08 | 1.08 | Rh | 211 | CHCO* | x | CCO* | H* | VASP | PBE | Z | I. Filot, et al.; ACS Catal., 5, 5453-5467, 2015
-0.08 | 1 | Rh | 211 | CCO* | H* | CHCO* | x | VASP | PBE | Z | I. Filot, et al.; ACS Catal., 5, 5453-5467, 2015
0.18 | 0.84 | Rh | 211 | CCH2O* | H* | CHCH2O* | x | VASP | PBE | Z | I. Filot, et al.; ACS Catal., 5, 5453-5467, 2015
-0.18 | 0.66 | Rh | 211 | CHCH2O* | x | CCH2O* | H* | VASP | PBE | Z | I. Filot, et al.; ACS Catal., 5, 5453-5467, 2015
0.52 | 0.59 | Rh | 211 | CHCH2O* | H* | CH2CH2O* | x | VASP | PBE | Z | I. Filot, et al.; ACS Catal., 5, 5453-5467, 2015
-0.52 | 0.07 | Rh | 211 | CH2CH2O* | x | CHCH2O* | H* | VASP | PBE | Z | I. Filot, et al.; ACS Catal., 5, 5453-5467, 2015
-0.07 | 0.81 | Rh | 211 | CHCH2OH* | x | CHCHOH* | H* | VASP | PBE | Z | I. Filot, et al.; ACS Catal., 5, 5453-5467, 2015
0.07 | 0.88 | Rh | 211 | CHCHOH* | H* | CHCH2OH* | x | VASP | PBE | Z | I. Filot, et al.; ACS Catal., 5, 5453-5467, 2015
0 | 1.77 | Rh | 211 | CH2CH2O* | H* | CH3CH2O* | x | VASP | PBE | Z | I. Filot, et al.; ACS Catal., 5, 5453-5467, 2015
0 | 1.77 | Rh | 211 | CH3CH2O* | x | CH2CH2O* | H* | VASP | PBE | Z | I. Filot, et al.; ACS Catal., 5, 5453-5467, 2015
0.52 | 1.07 | Rh | 211 | CCHOH* | H* | CHCHOH* | x | VASP | PBE | Z | I. Filot, et al.; ACS Catal., 5, 5453-5467, 2015
-0.52 | 0.55 | Rh | 211 | CHCHOH* | x | CCHOH* | H* | VASP | PBE | Z | I. Filot, et al.; ACS Catal., 5, 5453-5467, 2015
-0.35 | 1.71 | Rh | 211 | CHCHOH* | x | CHCHO* | H* | VASP | PBE | Z | I. Filot, et al.; ACS Catal., 5, 5453-5467, 2015
0.35 | 2.06 | Rh | 211 | CHCHO* | H* | CHCHOH* | x | VASP | PBE | Z | I. Filot, et al.; ACS Catal., 5, 5453-5467, 2015
-0.54 | 0.34 | Rh | 211 | CHCHOH* | x | CHCOH* | H* | VASP | PBE | Z | I. Filot, et al.; ACS Catal., 5, 5453-5467, 2015
0.54 | 0.88 | Rh | 211 | CHCOH* | H* | CHCHOH* | x | VASP | PBE | Z | I. Filot, et al.; ACS Catal., 5, 5453-5467, 2015
0.36 | 0.8 | Rh | 211 | CHCHOH* | H* | CH2CHOH* | x | VASP | PBE | Z | I. Filot, et al.; ACS Catal., 5, 5453-5467, 2015
-0.36 | 0.44 | Rh | 211 | CH2CHOH* | x | CHCHOH* | H* | VASP | PBE | Z | I. Filot, et al.; ACS Catal., 5, 5453-5467, 2015
-0.53 | 0.44 | Rh | 211 | CH2CHOH* | x | CH2CHO* | H* | VASP | PBE | Z | I. Filot, et al.; ACS Catal., 5, 5453-5467, 2015
0.53 | 0.96 | Rh | 211 | CH2CHO* | H* | CH2CHOH* | x | VASP | PBE | Z | I. Filot, et al.; ACS Catal., 5, 5453-5467, 2015
0.13 | 0.27 | Rh | 211 | CCHO* | H* | CHCHO* | x | VASP | PBE | Z | I. Filot, et al.; ACS Catal., 5, 5453-5467, 2015
-0.13 | 0.13 | Rh | 211 | CHCHO* | x | CCHO* | H* | VASP | PBE | Z | I. Filot, et al.; ACS Catal., 5, 5453-5467, 2015
0.19 | 0.92 | Rh | 211 | CHCHO* | H* | CH2CHO* | x | VASP | PBE | Z | I. Filot, et al.; ACS Catal., 5, 5453-5467, 2015
-0.19 | 0.74 | Rh | 211 | CH2CHO* | x | CHCHO* | H* | VASP | PBE | Z | I. Filot, et al.; ACS Catal., 5, 5453-5467, 2015
-0.02 | 0.95 | Rh | 211 | CH2CHO* | H* | CH3CHO* | x | VASP | PBE | Z | I. Filot, et al.; ACS Catal., 5, 5453-5467, 2015
0.02 | 0.97 | Rh | 211 | CH3CHO* | x | CH2CHO* | H* | VASP | PBE | Z | I. Filot, et al.; ACS Catal., 5, 5453-5467, 2015
-0.01 | 0.83 | Rh | 211 | CCOH* | H* | CHCOH* | x | VASP | PBE | Z | I. Filot, et al.; ACS Catal., 5, 5453-5467, 2015
0.01 | 0.84 | Rh | 211 | CHCOH* | x | CCOH* | H* | VASP | PBE | Z | I. Filot, et al.; ACS Catal., 5, 5453-5467, 2015
-0.8 | 1.14 | Rh | 211 | CHCOH* | x | CHCO* | H* | VASP | PBE | Z | I. Filot, et al.; ACS Catal., 5, 5453-5467, 2015
0.8 | 1.94 | Rh | 211 | CHCO* | H* | CHCOH* | x | VASP | PBE | Z | I. Filot, et al.; ACS Catal., 5, 5453-5467, 2015
-0.64 | 0.97 | Rh | 211 | CH* | CH* | CHCH* | x | VASP | PBE | Z | I. Filot, et al.; ACS Catal., 5, 5453-5467, 2015
0.64 | 1.62 | Rh | 211 | CHCH* | x | CH* | CH* | VASP | PBE | Z | I. Filot, et al.; ACS Catal., 5, 5453-5467, 2015
0.19 | 0.39 | Rh | 211 | CH* | CH3* | CHCH3* | x | VASP | PBE | Z | I. Filot, et al.; ACS Catal., 5, 5453-5467, 2015
-0.19 | 0.21 | Rh | 211 | CHCH3* | x | CH* | CH3* | VASP | PBE | Z | I. Filot, et al.; ACS Catal., 5, 5453-5467, 2015
-0.63 | 0.78 | Rh | 211 | CH2* | CH2* | CH2CH2* | x | VASP | PBE | Z | I. Filot, et al.; ACS Catal., 5, 5453-5467, 2015
0.63 | 1.41 | Rh | 211 | CH2CH2* | x | CH2* | CH2* | VASP | PBE | Z | I. Filot, et al.; ACS Catal., 5, 5453-5467, 2015
0.21 | 1.1 | Rh | 211 | CC* | H* | CCH* | x | VASP | PBE | Z | I. Filot, et al.; ACS Catal., 5, 5453-5467, 2015
-0.21 | 0.89 | Rh | 211 | CCH* | x | CC* | H* | VASP | PBE | Z | I. Filot, et al.; ACS Catal., 5, 5453-5467, 2015
0.32 | 0.78 | Rh | 211 | CCH* | H* | CCH2* | x | VASP | PBE | Z | I. Filot, et al.; ACS Catal., 5, 5453-5467, 2015
-0.32 | 0.46 | Rh | 211 | CCH2* | x | CCH* | H* | VASP | PBE | Z | I. Filot, et al.; ACS Catal., 5, 5453-5467, 2015
0.41 | 0.83 | Rh | 211 | CCH2* | H* | CCH3* | x | VASP | PBE | Z | I. Filot, et al.; ACS Catal., 5, 5453-5467, 2015
-0.41 | 0.41 | Rh | 211 | CCH3* | x | CCH2* | H* | VASP | PBE | Z | I. Filot, et al.; ACS Catal., 5, 5453-5467, 2015
0.51 | 1.06 | Rh | 211 | CCH3* | H* | CHCH3* | x | VASP | PBE | Z | I. Filot, et al.; ACS Catal., 5, 5453-5467, 2015
-0.51 | 0.55 | Rh | 211 | CHCH3* | x | CCH3* | H* | VASP | PBE | Z | I. Filot, et al.; ACS Catal., 5, 5453-5467, 2015
0.43 | 0.74 | Rh | 211 | CHCH3* | H* | CH2CH3* | x | VASP | PBE | Z | I. Filot, et al.; ACS Catal., 5, 5453-5467, 2015
-0.43 | 0.31 | Rh | 211 | CH2CH3* | x | CHCH3* | H* | VASP | PBE | Z | I. Filot, et al.; ACS Catal., 5, 5453-5467, 2015
0.03 | 0.95 | Rh | 211 | CHCH3* | x | CHCH2* | H* | VASP | PBE | Z | I. Filot, et al.; ACS Catal., 5, 5453-5467, 2015
-0.03 | 0.92 | Rh | 211 | CHCH2* | H* | CHCH3* | x | VASP | PBE | Z | I. Filot, et al.; ACS Catal., 5, 5453-5467, 2015
-0.96 | 0.19 | Rh | 211 | CHCH2* | x | CCH2* | H* | VASP | PBE | Z | I. Filot, et al.; ACS Catal., 5, 5453-5467, 2015
0.96 | 1.15 | Rh | 211 | CCH2* | H* | CHCH2* | x | VASP | PBE | Z | I. Filot, et al.; ACS Catal., 5, 5453-5467, 2015
-0.68 | 0.36 | Rh | 211 | CHCH2* | x | CHCH* | H* | VASP | PBE | Z | I. Filot, et al.; ACS Catal., 5, 5453-5467, 2015
0.68 | 1.05 | Rh | 211 | CHCH* | H* | CHCH2* | x | VASP | PBE | Z | I. Filot, et al.; ACS Catal., 5, 5453-5467, 2015
-0.6 | 1.06 | Rh | 211 | CHCH* | x | CCH* | H* | VASP | PBE | Z | I. Filot, et al.; ACS Catal., 5, 5453-5467, 2015
0.6 | 1.66 | Rh | 211 | CCH* | H* | CHCH* | x | VASP | PBE | Z | I. Filot, et al.; ACS Catal., 5, 5453-5467, 2015
0.32 | 0.68 | Rh | 211 | CHCH2* | H* | CH2CH2* | x | VASP | PBE | Z | I. Filot, et al.; ACS Catal., 5, 5453-5467, 2015
-0.32 | 0.36 | Rh | 211 | CH2CH2* | x | CHCH2* | H* | VASP | PBE | Z | I. Filot, et al.; ACS Catal., 5, 5453-5467, 2015
-0.07 | 0.6 | Rh | 211 | CH2CH2* | H* | CH2CH3* | x | VASP | PBE | Z | I. Filot, et al.; ACS Catal., 5, 5453-5467, 2015
0.07 | 0.67 | Rh | 211 | CH2CH3* | x | CH2CH2* | H* | VASP | PBE | Z | I. Filot, et al.; ACS Catal., 5, 5453-5467, 2015
0.59 | 0.94 | Rh | 211 | CH2CH3* | H* | CH3CH3* | x | VASP | PBE | Z | I. Filot, et al.; ACS Catal., 5, 5453-5467, 2015
-0.59 | 0.35 | Rh | 211 | CH3CH3* | x | CH2CH3* | H* | VASP | PBE | Z | I. Filot, et al.; ACS Catal., 5, 5453-5467, 2015
-1.12 | 0.65 | Cu | 111 | CO* | O* | CO2* | x | DACAPO | PW91 | E | L. C. Grabow, et al., ACS Catal., 1, 365-384, 2011
0.14 | 0.56 | Cu | 111 | CO* | OH* | COOH* | x | DACAPO | PW91 | E | L. C. Grabow, et al., ACS Catal., 1, 365-384, 2011
-0.55 | 1.23 | Cu | 111 | COOH* | x | CO2* | H* | DACAPO | PW91 | E | L. C. Grabow, et al., ACS Catal., 1, 365-384, 2011
-0.76 | 0 | Cu | 111 | COOH* | OH* | CO2* | H2O* | DACAPO | PW91 | E | L. C. Grabow, et al., ACS Catal., 1, 365-384, 2011
-0.59 | 0.73 | Cu | 111 | COOH* | H* | HCOOH* | x | DACAPO | PW91 | E | L. C. Grabow, et al., ACS Catal., 1, 365-384, 2011
0.21 | 1.39 | Cu | 111 | H2O* | x | OH* | H* | DACAPO | PW91 | E | L. C. Grabow, et al., ACS Catal., 1, 365-384, 2011
0.72 | 1.68 | Cu | 111 | OH* | x | O* | H* | DACAPO | PW91 | E | L. C. Grabow, et al., ACS Catal., 1, 365-384, 2011
0.51 | 0.61 | Cu | 111 | OH* | OH* | H2O* | O* | DACAPO | PW91 | E | L. C. Grabow, et al., ACS Catal., 1, 365-384, 2011
-0.25 | 0.87 | Cu | 111 | CO2* | H* | HCOO* | x | DACAPO | PW91 | E | L. C. Grabow, et al., ACS Catal., 1, 365-384, 2011
0.87 | 1.59 | Cu | 111 | HCOO* | H* | H2CO2* | x | DACAPO | PW91 | E | L. C. Grabow, et al., ACS Catal., 1, 365-384, 2011
0.23 | 0.91 | Cu | 111 | HCOO* | H* | HCOOH* | x | DACAPO | PW91 | E | L. C. Grabow, et al., ACS Catal., 1, 365-384, 2011
0.1 | 1.04 | Cu | 111 | HCOOH* | H* | CH3O2* | x | DACAPO | PW91 | E | L. C. Grabow, et al., ACS Catal., 1, 365-384, 2011
-0.54 | 0.74 | Cu | 111 | H2CO2* | H* | CH3O2* | x | DACAPO | PW91 | E | L. C. Grabow, et al., ACS Catal., 1, 365-384, 2011
0.91 | 0.91 | Cu | 111 | H2CO2* | x | CH2O* | O* | DACAPO | PW91 | E | L. C. Grabow, et al., ACS Catal., 1, 365-384, 2011
0.74 | 0.74 | Cu | 111 | CH3O2* | x | CH2O* | OH* | DACAPO | PW91 | E | L. C. Grabow, et al., ACS Catal., 1, 365-384, 2011
-1.02 | 0.24 | Cu | 111 | CH2O* | H* | CH3O* | x | DACAPO | PW91 | E | L. C. Grabow, et al., ACS Catal., 1, 365-384, 2011
-0.23 | 1.17 | Cu | 111 | CH3O* | H* | CH3OH* | x | DACAPO | PW91 | E | L. C. Grabow, et al., ACS Catal., 1, 365-384, 2011
0.78 | 0.99 | Cu | 111 | CO* | H* | HCO* | x | DACAPO | PW91 | E | L. C. Grabow, et al., ACS Catal., 1, 365-384, 2011
1.15 | 2.26 | Cu | 111 | CO* | H* | COH* | x | DACAPO | PW91 | E | L. C. Grabow, et al., ACS Catal., 1, 365-384, 2011
2.18 | 2.36 | Cu | 111 | HCOO* | x | HCO* | O* | DACAPO | PW91 | E | L. C. Grabow, et al., ACS Catal., 1, 365-384, 2011
0.09 | 0.91 | Cu | 111 | HCO* | H* | HCOH* | x | DACAPO | PW91 | E | L. C. Grabow, et al., ACS Catal., 1, 365-384, 2011
-0.4 | 0.47 | Cu | 111 | HCO* | H* | CH2O* | x | DACAPO | PW91 | E | L. C. Grabow, et al., ACS Catal., 1, 365-384, 2011
-0.06 | 0.82 | Cu | 111 | CH2O* | H* | CH2OH* | x | DACAPO | PW91 | E | L. C. Grabow, et al., ACS Catal., 1, 365-384, 2011
-0.55 | 0.47 | Cu | 111 | HCOH* | H* | CH2OH* | x | DACAPO | PW91 | E | L. C. Grabow, et al., ACS Catal., 1, 365-384, 2011
-1.19 | 0.51 | Cu | 111 | CH2OH* | H* | CH3OH* | x | DACAPO | PW91 | E | L. C. Grabow, et al., ACS Catal., 1, 365-384, 2011
1.24 | 1.63 | Cu | 111 | HCOOH* | x | HCO* | OH* | DACAPO | PW91 | E | L. C. Grabow, et al., ACS Catal., 1, 365-384, 2011
2.04 | 2.5 | Cu | 111 | HCOOH* | x | HCOH* | O* | DACAPO | PW91 | E | L. C. Grabow, et al., ACS Catal., 1, 365-384, 2011
1.39 | 2.01 | Cu | 111 | CH3O2* | x | CH2OH* | O* | DACAPO | PW91 | E | L. C. Grabow, et al., ACS Catal., 1, 365-384, 2011
0.11 | 0.34 | Cu | 111 | CO2* | O* | CO3* | x | DACAPO | PW91 | E | L. C. Grabow, et al., ACS Catal., 1, 365-384, 2011
-1.21 | 1 | Cu | 111 | CO3* | H* | HCO3* | x | DACAPO | PW91 | E | L. C. Grabow, et al., ACS Catal., 1, 365-384, 2011
-1.5 | 0 | Cu | 111 | O* | HCO* | OH* | CO* | DACAPO | PW91 | E | L. C. Grabow, et al., ACS Catal., 1, 365-384, 2011
-0.99 | 0.3 | Cu | 111 | OH* | HCO* | H2O* | CO* | DACAPO | PW91 | E | L. C. Grabow, et al., ACS Catal., 1, 365-384, 2011
-0.56 | 0.6 | Cu | 111 | HCOO* | HCO* | HCOOH* | CO* | DACAPO | PW91 | E | L. C. Grabow, et al., ACS Catal., 1, 365-384, 2011
0.09 | 0.8 | Cu | 111 | HCOO* | HCO* | H2CO2* | CO* | DACAPO | PW91 | E | L. C. Grabow, et al., ACS Catal., 1, 365-384, 2011
-0.68 | 0.42 | Cu | 111 | HCOOH* | HCO* | CH3O2* | CO* | DACAPO | PW91 | E | L. C. Grabow, et al., ACS Catal., 1, 365-384, 2011
-1.81 | 0 | Cu | 111 | CH2O* | HCO* | CH3O* | CO* | DACAPO | PW91 | E | L. C. Grabow, et al., ACS Catal., 1, 365-384, 2011
-1.02 | 0.38 | Cu | 111 | CH3O* | HCO* | CH3OH* | CO* | DACAPO | PW91 | E | L. C. Grabow, et al., ACS Catal., 1, 365-384, 2011
0.99 | 1.24 | Cu | 111 | CH3O* | HCOO* | HCOOCH3* | O* | DACAPO | PW91 | E | L. C. Grabow, et al., ACS Catal., 1, 365-384, 2011
-0.78 | 0.13 | Cu | 111 | CH3O* | CH2O* | H2COOCH3* | x | DACAPO | PW91 | E | L. C. Grabow, et al., ACS Catal., 1, 365-384, 2011
0.01 | 0.94 | Cu | 111 | HCOOCH3* | H* | H2COOCH3* | x | DACAPO | PW91 | E | L. C. Grabow, et al., ACS Catal., 1, 365-384, 2011
-1.81 | 1.11 | Cu | 111 | CH2O* | CH2O* | HCOOCH3* | x | DACAPO | PW91 | E | L. C. Grabow, et al., ACS Catal., 1, 365-384, 2011
1.12 | 1.77 | Cu | 111 | CO2* | x | CO* | O* | DACAPO | PW91 | E | L. C. Grabow, et al., ACS Catal., 1, 365-384, 2011
-0.14 | 0.42 | Cu | 111 | COOH* | x | CO* | OH* | DACAPO | PW91 | E | L. C. Grabow, et al., ACS Catal., 1, 365-384, 2011
0.55 | 1.78 | Cu | 111 | CO2* | H* | COOH* | x | DACAPO | PW91 | E | L. C. Grabow, et al., ACS Catal., 1, 365-384, 2011
0.76 | 0.76 | Cu | 111 | CO2* | H2O* | COOH* | OH* | DACAPO | PW91 | E | L. C. Grabow, et al., ACS Catal., 1, 365-384, 2011
0.59 | 1.32 | Cu | 111 | HCOOH* | x | COOH* | H* | DACAPO | PW91 | E | L. C. Grabow, et al., ACS Catal., 1, 365-384, 2011
-0.21 | 1.18 | Cu | 111 | OH* | H* | H2O* | x | DACAPO | PW91 | E | L. C. Grabow, et al., ACS Catal., 1, 365-384, 2011
-0.72 | 0.96 | Cu | 111 | O* | H* | OH* | x | DACAPO | PW91 | E | L. C. Grabow, et al., ACS Catal., 1, 365-384, 2011
-0.51 | 0.1 | Cu | 111 | H2O* | O* | OH* | OH* | DACAPO | PW91 | E | L. C. Grabow, et al., ACS Catal., 1, 365-384, 2011
0.25 | 1.12 | Cu | 111 | HCOO* | x | CO2* | H* | DACAPO | PW91 | E | L. C. Grabow, et al., ACS Catal., 1, 365-384, 2011
-0.87 | 0.72 | Cu | 111 | H2CO2* | x | HCOO* | H* | DACAPO | PW91 | E | L. C. Grabow, et al., ACS Catal., 1, 365-384, 2011
-0.23 | 0.68 | Cu | 111 | HCOOH* | x | HCOO* | H* | DACAPO | PW91 | E | L. C. Grabow, et al., ACS Catal., 1, 365-384, 2011
-0.1 | 0.94 | Cu | 111 | CH3O2* | x | HCOOH* | H* | DACAPO | PW91 | E | L. C. Grabow, et al., ACS Catal., 1, 365-384, 2011
0.54 | 1.28 | Cu | 111 | CH3O2* | x | H2CO2* | H* | DACAPO | PW91 | E | L. C. Grabow, et al., ACS Catal., 1, 365-384, 2011
-0.91 | 0 | Cu | 111 | CH2O* | O* | H2CO2* | x | DACAPO | PW91 | E | L. C. Grabow, et al., ACS Catal., 1, 365-384, 2011
-0.74 | 0 | Cu | 111 | CH2O* | OH* | CH3O2* | x | DACAPO | PW91 | E | L. C. Grabow, et al., ACS Catal., 1, 365-384, 2011
1.02 | 1.26 | Cu | 111 | CH3O* | x | CH2O* | H* | DACAPO | PW91 | E | L. C. Grabow, et al., ACS Catal., 1, 365-384, 2011
0.23 | 1.4 | Cu | 111 | CH3OH* | x | CH3O* | H* | DACAPO | PW91 | E | L. C. Grabow, et al., ACS Catal., 1, 365-384, 2011
-0.78 | 0.21 | Cu | 111 | HCO* | x | CO* | H* | DACAPO | PW91 | E | L. C. Grabow, et al., ACS Catal., 1, 365-384, 2011
-1.15 | 1.11 | Cu | 111 | COH* | x | CO* | H* | DACAPO | PW91 | E | L. C. Grabow, et al., ACS Catal., 1, 365-384, 2011
-2.18 | 0.18 | Cu | 111 | HCO* | O* | HCOO* | x | DACAPO | PW91 | E | L. C. Grabow, et al., ACS Catal., 1, 365-384, 2011
-0.09 | 0.82 | Cu | 111 | HCOH* | x | HCO* | H* | DACAPO | PW91 | E | L. C. Grabow, et al., ACS Catal., 1, 365-384, 2011
0.4 | 0.87 | Cu | 111 | CH2O* | x | HCO* | H* | DACAPO | PW91 | E | L. C. Grabow, et al., ACS Catal., 1, 365-384, 2011
0.06 | 0.88 | Cu | 111 | CH2OH* | x | CH2O* | H* | DACAPO | PW91 | E | L. C. Grabow, et al., ACS Catal., 1, 365-384, 2011
0.55 | 1.02 | Cu | 111 | CH2OH* | x | HCOH* | H* | DACAPO | PW91 | E | L. C. Grabow, et al., ACS Catal., 1, 365-384, 2011
1.19 | 1.7 | Cu | 111 | CH3OH* | x | CH2OH* | H* | DACAPO | PW91 | E | L. C. Grabow, et al., ACS Catal., 1, 365-384, 2011
-1.24 | 0.39 | Cu | 111 | HCO* | OH* | HCOOH* | x | DACAPO | PW91 | E | L. C. Grabow, et al., ACS Catal., 1, 365-384, 2011
-2.04 | 0.46 | Cu | 111 | HCOH* | O* | HCOOH* | x | DACAPO | PW91 | E | L. C. Grabow, et al., ACS Catal., 1, 365-384, 2011
-1.39 | 0.62 | Cu | 111 | CH2OH* | O* | CH3O2* | x | DACAPO | PW91 | E | L. C. Grabow, et al., ACS Catal., 1, 365-384, 2011
-0.11 | 0.23 | Cu | 111 | CO3* | x | CO2* | O* | DACAPO | PW91 | E | L. C. Grabow, et al., ACS Catal., 1, 365-384, 2011
1.21 | 2.21 | Cu | 111 | HCO3* | x | CO3* | H* | DACAPO | PW91 | E | L. C. Grabow, et al., ACS Catal., 1, 365-384, 2011
1.5 | 1.5 | Cu | 111 | OH* | CO* | O* | HCO* | DACAPO | PW91 | E | L. C. Grabow, et al., ACS Catal., 1, 365-384, 2011
0.99 | 1.29 | Cu | 111 | H2O* | CO* | OH* | HCO* | DACAPO | PW91 | E | L. C. Grabow, et al., ACS Catal., 1, 365-384, 2011
0.56 | 1.16 | Cu | 111 | HCOOH* | CO* | HCOO* | HCO* | DACAPO | PW91 | E | L. C. Grabow, et al., ACS Catal., 1, 365-384, 2011
-0.09 | 0.71 | Cu | 111 | H2CO2* | CO* | HCOO* | HCO* | DACAPO | PW91 | E | L. C. Grabow, et al., ACS Catal., 1, 365-384, 2011
0.68 | 1.1 | Cu | 111 | CH3O2* | CO* | HCOOH* | HCO* | DACAPO | PW91 | E | L. C. Grabow, et al., ACS Catal., 1, 365-384, 2011
1.81 | 1.81 | Cu | 111 | CH3O* | CO* | CH2O* | HCO* | DACAPO | PW91 | E | L. C. Grabow, et al., ACS Catal., 1, 365-384, 2011
1.02 | 1.4 | Cu | 111 | CH3OH* | CO* | CH3O* | HCO* | DACAPO | PW91 | E | L. C. Grabow, et al., ACS Catal., 1, 365-384, 2011
-0.99 | 0.25 | Cu | 111 | HCOOCH3* | O* | CH3O* | HCOO* | DACAPO | PW91 | E | L. C. Grabow, et al., ACS Catal., 1, 365-384, 2011
0.78 | 0.91 | Cu | 111 | H2COOCH3* | x | CH3O* | CH2O* | DACAPO | PW91 | E | L. C. Grabow, et al., ACS Catal., 1, 365-384, 2011
-0.01 | 0.93 | Cu | 111 | H2COOCH3* | x | HCOOCH3* | H* | DACAPO | PW91 | E | L. C. Grabow, et al., ACS Catal., 1, 365-384, 2011
1.81 | 2.92 | Cu | 111 | HCOOCH3* | x | CH2O* | CH2O* | DACAPO | PW91 | E | L. C. Grabow, et al., ACS Catal., 1, 365-384, 2011
0.29 | 1.18 | Pd | 111 | CH3CH2OH* | x | CH3CHOH* | H* | Dmol | PW91 | H | M. Li, et al; Langmuir 26, 1879-1888, 2010
0.65 | 1.17 | Pd | 111 | CH3CH2OH* | x | CH2CH2OH* | H* | Dmol | PW91 | H | M. Li, et al; Langmuir 26, 1879-1888, 2010
0.63 | 1.66 | Pd | 111 | CH3CH2OH* | x | CH3CH2O* | H* | Dmol | PW91 | H | M. Li, et al; Langmuir 26, 1879-1888, 2010
1.5 | 3.58 | Pd | 111 | CH3CH2OH* | x | CH3* | CH2OH* | Dmol | PW91 | H | M. Li, et al; Langmuir 26, 1879-1888, 2010
0.95 | 2.33 | Pd | 111 | CH3CH2OH* | x | CH3CH2* | OH* | Dmol | PW91 | H | M. Li, et al; Langmuir 26, 1879-1888, 2010
0.22 | 0.78 | Pd | 111 | CH3CHOH* | x | CH3CHO* | H* | Dmol | PW91 | H | M. Li, et al; Langmuir 26, 1879-1888, 2010
0.03 | 0.92 | Pd | 111 | CH3CHOH* | x | CH3COH* | H* | Dmol | PW91 | H | M. Li, et al; Langmuir 26, 1879-1888, 2010
0.33 | 1.12 | Pd | 111 | CH3CHOH* | x | CH2CHOH* | H* | Dmol | PW91 | H | M. Li, et al; Langmuir 26, 1879-1888, 2010
1.5 | 2.91 | Pd | 111 | CH3CHOH* | x | CH3* | CHOH* | Dmol | PW91 | H | M. Li, et al; Langmuir 26, 1879-1888, 2010
1.17 | 2.07 | Pd | 111 | CH3CHOH* | x | CH3CH* | OH* | Dmol | PW91 | H | M. Li, et al; Langmuir 26, 1879-1888, 2010
-0.31 | 0.49 | Pd | 111 | CH3CHO* | x | CH3CO* | H* | Dmol | PW91 | H | M. Li, et al; Langmuir 26, 1879-1888, 2010
0.41 | 1.01 | Pd | 111 | CH3CHO* | x | CH2CHO* | H* | Dmol | PW91 | H | M. Li, et al; Langmuir 26, 1879-1888, 2010
0.81 | 1.55 | Pd | 111 | CH3CHO* | x | CH3* | CHO* | Dmol | PW91 | H | M. Li, et al; Langmuir 26, 1879-1888, 2010
1.71 | 2.56 | Pd | 111 | CH3CHO* | x | CH3CH* | O* | Dmol | PW91 | H | M. Li, et al; Langmuir 26, 1879-1888, 2010
0.49 | 1.29 | Pd | 111 | CH3CO* | x | CH2CO* | H* | Dmol | PW91 | H | M. Li, et al; Langmuir 26, 1879-1888, 2010
0.02 | 1.45 | Pd | 111 | CH3CO* | x | CH3* | CO* | Dmol | PW91 | H | M. Li, et al; Langmuir 26, 1879-1888, 2010
1.64 | 2.48 | Pd | 111 | CH3CO* | x | CH3C* | O* | Dmol | PW91 | H | M. Li, et al; Langmuir 26, 1879-1888, 2010
0.36 | 1.18 | Pd | 111 | CH2CO* | x | CHCO* | H* | Dmol | PW91 | H | M. Li, et al; Langmuir 26, 1879-1888, 2010
0.05 | 1.34 | Pd | 111 | CH2CO* | x | CH2* | CO* | Dmol | PW91 | H | M. Li, et al; Langmuir 26, 1879-1888, 2010
1.94 | 2.73 | Pd | 111 | CH2CO* | x | CH2C* | O* | Dmol | PW91 | H | M. Li, et al; Langmuir 26, 1879-1888, 2010
-0.01 | 0.98 | Pd | 111 | CHCO* | x | CH* | CO* | Dmol | PW91 | H | M. Li, et al; Langmuir 26, 1879-1888, 2010
0.49 | 1.18 | Pd | 111 | CHCO* | x | CCO* | H* | Dmol | PW91 | H | M. Li, et al; Langmuir 26, 1879-1888, 2010
2.94 | 4 | Pd | 111 | CHCO* | x | CHC* | O* | Dmol | PW91 | H | M. Li, et al; Langmuir 26, 1879-1888, 2010
-0.01 | 0.66 | Pd | 111 | CH* | H* | CH2* | x | Dmol | PW91 | H | M. Li, et al; Langmuir 26, 1879-1888, 2010
0.91 | 1.67 | Pd | 111 | CH* | x | C* | H* | Dmol | PW91 | H | M. Li, et al; Langmuir 26, 1879-1888, 2010
-0.6 | 0.8 | Pd | 111 | CH2* | H* | CH3* | x | Dmol | PW91 | H | M. Li, et al; Langmuir 26, 1879-1888, 2010
0.01 | 0.68 | Pd | 111 | CH2* | x | CH* | H* | Dmol | PW91 | H | M. Li, et al; Langmuir 26, 1879-1888, 2010
-0.46 | 0.66 | Pd | 111 | CH3* | H* | CH4* | x | Dmol | PW91 | H | M. Li, et al; Langmuir 26, 1879-1888, 2010
0.6 | 1.23 | Pd | 111 | CH3* | x | CH2* | H* | Dmol | PW91 | H | M. Li, et al; Langmuir 26, 1879-1888, 2010
0.46 | 1.12 | Pd | 111 | CH4* | x | CH3* | H* | Dmol | PW91 | H | M. Li, et al; Langmuir 26, 1879-1888, 2010
-0.29 | 0.89 | Pd | 111 | CH3CHOH* | H* | CH3CH2OH* | x | Dmol | PW91 | H | M. Li, et al; Langmuir 26, 1879-1888, 2010
-0.65 | 0.52 | Pd | 111 | CH2CH2OH* | H* | CH3CH2OH* | x | Dmol | PW91 | H | M. Li, et al; Langmuir 26, 1879-1888, 2010
-0.63 | 1.03 | Pd | 111 | CH3CH2O* | H* | CH3CH2OH* | x | Dmol | PW91 | H | M. Li, et al; Langmuir 26, 1879-1888, 2010
-1.5 | 2.07 | Pd | 111 | CH3* | CH2OH* | CH3CH2OH* | x | Dmol | PW91 | H | M. Li, et al; Langmuir 26, 1879-1888, 2010
-0.95 | 1.38 | Pd | 111 | CH3CH2* | OH* | CH3CH2OH* | x | Dmol | PW91 | H | M. Li, et al; Langmuir 26, 1879-1888, 2010
-0.22 | 0.56 | Pd | 111 | CH3CHO* | H* | CH3CHOH* | x | Dmol | PW91 | H | M. Li, et al; Langmuir 26, 1879-1888, 2010
-0.03 | 0.9 | Pd | 111 | CH3COH* | H* | CH3CHOH* | x | Dmol | PW91 | H | M. Li, et al; Langmuir 26, 1879-1888, 2010
-0.33 | 0.78 | Pd | 111 | CH2CHOH* | H* | CH3CHOH* | x | Dmol | PW91 | H | M. Li, et al; Langmuir 26, 1879-1888, 2010
-1.5 | 1.4 | Pd | 111 | CH3* | CHOH* | CH3CHOH* | x | Dmol | PW91 | H | M. Li, et al; Langmuir 26, 1879-1888, 2010
-1.17 | 0.9 | Pd | 111 | CH3CH* | OH* | CH3CHOH* | x | Dmol | PW91 | H | M. Li, et al; Langmuir 26, 1879-1888, 2010
0.31 | 0.8 | Pd | 111 | CH3CO* | H* | CH3CHO* | x | Dmol | PW91 | H | M. Li, et al; Langmuir 26, 1879-1888, 2010
-0.41 | 0.61 | Pd | 111 | CH2CHO* | H* | CH3CHO* | x | Dmol | PW91 | H | M. Li, et al; Langmuir 26, 1879-1888, 2010
-0.81 | 0.74 | Pd | 111 | CH3* | CHO* | CH3CHO* | x | Dmol | PW91 | H | M. Li, et al; Langmuir 26, 1879-1888, 2010
-1.71 | 0.85 | Pd | 111 | CH3CH* | O* | CH3CHO* | x | Dmol | PW91 | H | M. Li, et al; Langmuir 26, 1879-1888, 2010
-0.49 | 0.81 | Pd | 111 | CH2CO* | H* | CH3CO* | x | Dmol | PW91 | H | M. Li, et al; Langmuir 26, 1879-1888, 2010
-0.02 | 1.43 | Pd | 111 | CH3* | CO* | CH3CO* | x | Dmol | PW91 | H | M. Li, et al; Langmuir 26, 1879-1888, 2010
-1.64 | 0.84 | Pd | 111 | CH3C* | O* | CH3CO* | x | Dmol | PW91 | H | M. Li, et al; Langmuir 26, 1879-1888, 2010
-0.36 | 0.82 | Pd | 111 | CHCO* | H* | CH2CO* | x | Dmol | PW91 | H | M. Li, et al; Langmuir 26, 1879-1888, 2010
-0.05 | 1.29 | Pd | 111 | CH2* | CO* | CH2CO* | x | Dmol | PW91 | H | M. Li, et al; Langmuir 26, 1879-1888, 2010
-1.94 | 0.79 | Pd | 111 | CH2C* | O* | CH2CO* | x | Dmol | PW91 | H | M. Li, et al; Langmuir 26, 1879-1888, 2010
0.01 | 0.98 | Pd | 111 | CH* | CO* | CHCO* | x | Dmol | PW91 | H | M. Li, et al; Langmuir 26, 1879-1888, 2010
-0.49 | 0.69 | Pd | 111 | CCO* | H* | CHCO* | x | Dmol | PW91 | H | M. Li, et al; Langmuir 26, 1879-1888, 2010
-2.94 | 1.06 | Pd | 111 | CHC* | O* | CHCO* | x | Dmol | PW91 | H | M. Li, et al; Langmuir 26, 1879-1888, 2010
-0.91 | 0.77 | Pd | 111 | C* | H* | CH* | x | Dmol | PW91 | H | M. Li, et al; Langmuir 26, 1879-1888, 2010
0 | 0.54 | Pt | 111 | CH3CH3gas | x | CH3CH2* | H* | SIESTA | PBE | E | Chen, Y. et al., J. Phys. Chem. C 11, 4973-4982, 2010
0 | 1.02 | Pt | 111 | CH3CH2* | H* | CH3CH3gas | x | SIESTA | PBE | E | Chen, Y. et al., J. Phys. Chem. C 11, 4973-4982, 2010
0.01 | 0.88 | Pt | 111 | CH3CH2* | x | CH3CH* | H* | SIESTA | PBE | E | Chen, Y. et al., J. Phys. Chem. C 11, 4973-4982, 2010
-0.01 | 0.87 | Pt | 111 | CH3CH* | H* | CH3CH2* | x | SIESTA | PBE | E | Chen, Y. et al., J. Phys. Chem. C 11, 4973-4982, 2010
0.55 | 0.64 | Pt | 111 | CH2CH2* | x | CH2CH2* | x | SIESTA | PBE | E | Chen, Y. et al., J. Phys. Chem. C 11, 4973-4982, 2010
-0.55 | 0.09 | Pt | 111 | CH2CH2* | x | CH2CH2* | x | SIESTA | PBE | E | Chen, Y. et al., J. Phys. Chem. C 11, 4973-4982, 2010
0.24 | 1.21 | Pt | 111 | CH3CH2* | x | CH2CH2* | H* | SIESTA | PBE | E | Chen, Y. et al., J. Phys. Chem. C 11, 4973-4982, 2010
-0.24 | 0.63 | Pt | 111 | CH2CH2* | H* | CH3CH2* | x | SIESTA | PBE | E | Chen, Y. et al., J. Phys. Chem. C 11, 4973-4982, 2010
-0.3 | 0.71 | Pt | 111 | CH3CH* | x | CH2CH* | H* | SIESTA | PBE | E | Chen, Y. et al., J. Phys. Chem. C 11, 4973-4982, 2010
0.3 | 1.02 | Pt | 111 | CH2CH* | H* | CH3CH* | x | SIESTA | PBE | E | Chen, Y. et al., J. Phys. Chem. C 11, 4973-4982, 2010
-0.84 | 0.28 | Pt | 111 | CH3CH* | x | CH3C* | H* | SIESTA | PBE | E | Chen, Y. et al., J. Phys. Chem. C 11, 4973-4982, 2010
0.84 | 1.13 | Pt | 111 | CH3C* | H* | CH3CH* | x | SIESTA | PBE | E | Chen, Y. et al., J. Phys. Chem. C 11, 4973-4982, 2010
1.02 | 2.22 | Pt | 111 | CH2C* | x | CHC* | H* | SIESTA | PBE | E | Chen, Y. et al., J. Phys. Chem. C 11, 4973-4982, 2010
-1.02 | 1.1 | Pt | 111 | CHC* | H* | CH2C* | x | SIESTA | PBE | E | Chen, Y. et al., J. Phys. Chem. C 11, 4973-4982, 2010
0.8 | 2.12 | Pt | 111 | CHCH* | x | CHC* | H* | SIESTA | PBE | E | Chen, Y. et al., J. Phys. Chem. C 11, 4973-4982, 2010
-0.8 | 1.22 | Pt | 111 | CHC* | H* | CHCH* | x | SIESTA | PBE | E | Chen, Y. et al., J. Phys. Chem. C 11, 4973-4982, 2010
0.43 | 0.82 | Pt | 111 | C* | H* | CH* | x | SIESTA | PBE | E | Chen, Y. et al., J. Phys. Chem. C 11, 4973-4982, 2010
-0.43 | 1.29 | Pt | 111 | CH* | x | C* | H* | SIESTA | PBE | E | Chen, Y. et al., J. Phys. Chem. C 11, 4973-4982, 2010
-0.32 | 2.04 | Pt | 111 | CH3CH* | x | CH2CH2* | x | SIESTA | PBE | E | Chen, Y. et al., J. Phys. Chem. C 11, 4973-4982, 2010
0.32 | 2.36 | Pt | 111 | CH2CH2* | x | CH3CH* | x | SIESTA | PBE | E | Chen, Y. et al., J. Phys. Chem. C 11, 4973-4982, 2010
0.54 | 2.5 | Pt | 111 | CH3C* | x | CH2CH* | x | SIESTA | PBE | E | Chen, Y. et al., J. Phys. Chem. C 11, 4973-4982, 2010
-0.54 | 1.96 | Pt | 111 | CH2CH* | x | CH3C* | x | SIESTA | PBE | E | Chen, Y. et al., J. Phys. Chem. C 11, 4973-4982, 2010
0.22 | 2.38 | Pt | 111 | CH2C* | x | CHCH* | x | SIESTA | PBE | E | Chen, Y. et al., J. Phys. Chem. C 11, 4973-4982, 2010
-0.22 | 2.6 | Pt | 111 | CHCH* | x | CH2C* | x | SIESTA | PBE | E | Chen, Y. et al., J. Phys. Chem. C 11, 4973-4982, 2010
0 | 0.08 | Pt | 211 | CH3CH3gas | x | CH3CH2* | H* | SIESTA | PBE | E | Chen, Y. et al., J. Phys. Chem. C 11, 4973-4982, 2010
0 | 0.89 | Pt | 211 | CH3CH2* | H* | CH3CH3gas | x | SIESTA | PBE | E | Chen, Y. et al., J. Phys. Chem. C 11, 4973-4982, 2010
-0.5 | 0.27 | Pt | 211 | CH3CH2* | x | CH3CH* | H* | SIESTA | PBE | E | Chen, Y. et al., J. Phys. Chem. C 11, 4973-4982, 2010
0.5 | 0.77 | Pt | 211 | CH3CH* | H* | CH3CH2* | x | SIESTA | PBE | E | Chen, Y. et al., J. Phys. Chem. C 11, 4973-4982, 2010
0.34 | 0.36 | Pt | 211 | CH2CH2* | x | CH2CH2* | x | SIESTA | PBE | E | Chen, Y. et al., J. Phys. Chem. C 11, 4973-4982, 2010
-0.34 | 0.01 | Pt | 211 | CH2CH2* | x | CH2CH2* | x | SIESTA | PBE | E | Chen, Y. et al., J. Phys. Chem. C 11, 4973-4982, 2010
-0.61 | 0.44 | Pt | 211 | CH3CH2* | x | CH2CH2* | H* | SIESTA | PBE | E | Chen, Y. et al., J. Phys. Chem. C 11, 4973-4982, 2010
0.61 | 1.06 | Pt | 211 | CH2CH2* | H* | CH3CH2* | x | SIESTA | PBE | E | Chen, Y. et al., J. Phys. Chem. C 11, 4973-4982, 2010
-0.27 | 0.6 | Pt | 211 | CH3CH2* | x | CH2CH2* | H* | SIESTA | PBE | E | Chen, Y. et al., J. Phys. Chem. C 11, 4973-4982, 2010
-0.17 | 0.92 | Pt | 211 | CH3CH* | x | CH2CH* | H* | SIESTA | PBE | E | Chen, Y. et al., J. Phys. Chem. C 11, 4973-4982, 2010
0.17 | 1.1 | Pt | 211 | CH2CH* | H* | CH3CH* | x | SIESTA | PBE | E | Chen, Y. et al., J. Phys. Chem. C 11, 4973-4982, 2010
-0.44 | 0.86 | Pt | 211 | CH3CH* | x | CH3C* | H* | SIESTA | PBE | E | Chen, Y. et al., J. Phys. Chem. C 11, 4973-4982, 2010
0.44 | 1.3 | Pt | 211 | CH3C* | H* | CH3CH* | x | SIESTA | PBE | E | Chen, Y. et al., J. Phys. Chem. C 11, 4973-4982, 2010
-0.06 | 0.57 | Pt | 211 | CH2CH2* | x | CH2CH* | H* | SIESTA | PBE | E | Chen, Y. et al., J. Phys. Chem. C 11, 4973-4982, 2010
0.06 | 0.63 | Pt | 211 | CH2CH* | H* | CH2CH2* | x | SIESTA | PBE | E | Chen, Y. et al., J. Phys. Chem. C 11, 4973-4982, 2010
-0.08 | 0.66 | Pt | 211 | CH2CH* | x | CH2C* | H* | SIESTA | PBE | E | Chen, Y. et al., J. Phys. Chem. C 11, 4973-4982, 2010
0.08 | 0.74 | Pt | 211 | CH2C* | H* | CH2CH* | x | SIESTA | PBE | E | Chen, Y. et al., J. Phys. Chem. C 11, 4973-4982, 2010
0.19 | 1.3 | Pt | 211 | CH3C* | x | CH2C* | H* | SIESTA | PBE | E | Chen, Y. et al., J. Phys. Chem. C 11, 4973-4982, 2010
-0.19 | 1.11 | Pt | 211 | CH2C* | H* | CH3C* | x | SIESTA | PBE | E | Chen, Y. et al., J. Phys. Chem. C 11, 4973-4982, 2010
0.14 | 1.13 | Pt | 211 | CH2CH* | x | CHCH* | H* | SIESTA | PBE | E | Chen, Y. et al., J. Phys. Chem. C 11, 4973-4982, 2010
-0.14 | 0.98 | Pt | 211 | CHCH* | H* | CH2CH* | x | SIESTA | PBE | E | Chen, Y. et al., J. Phys. Chem. C 11, 4973-4982, 2010
0.49 | 1.67 | Pt | 211 | CH2C* | x | CHC* | H* | SIESTA | PBE | E | Chen, Y. et al., J. Phys. Chem. C 11, 4973-4982, 2010
-0.49 | 1.2 | Pt | 211 | CHC* | H* | CH2C* | x | SIESTA | PBE | E | Chen, Y. et al., J. Phys. Chem. C 11, 4973-4982, 2010
0.27 | 1.19 | Pt | 211 | CHCH* | x | CHC* | H* | SIESTA | PBE | E | Chen, Y. et al., J. Phys. Chem. C 11, 4973-4982, 2010
-0.27 | 0.93 | Pt | 211 | CHC* | H* | CHCH* | x | SIESTA | PBE | E | Chen, Y. et al., J. Phys. Chem. C 11, 4973-4982, 2010
-1.05 | 1.29 | Pt | 211 | CH* | x | C* | H* | SIESTA | PBE | E | Chen, Y. et al., J. Phys. Chem. C 11, 4973-4982, 2010
-0.11 | 2.32 | Pt | 211 | CH3CH* | x | CH2CH2* | x | SIESTA | PBE | E | Chen, Y. et al., J. Phys. Chem. C 11, 4973-4982, 2010
0.11 | 2.44 | Pt | 211 | CH2CH2* | x | CH3CH* | x | SIESTA | PBE | E | Chen, Y. et al., J. Phys. Chem. C 11, 4973-4982, 2010
0.27 | 2.32 | Pt | 211 | CH3C* | x | CH2CH* | x | SIESTA | PBE | E | Chen, Y. et al., J. Phys. Chem. C 11, 4973-4982, 2010
-0.27 | 2.03 | Pt | 211 | CH2CH* | x | CH3C* | x | SIESTA | PBE | E | Chen, Y. et al., J. Phys. Chem. C 11, 4973-4982, 2010
0.22 | 2.14 | Pt | 211 | CH2C* | x | CHCH* | x | SIESTA | PBE | E | Chen, Y. et al., J. Phys. Chem. C 11, 4973-4982, 2010
-0.22 | 2.36 | Pt | 211 | CHCH* | x | CH2C* | x | SIESTA | PBE | E | Chen, Y. et al., J. Phys. Chem. C 11, 4973-4982, 2010
0.08 | 0.65 | Pt | 111 | CH3CH2OH* | x | CH3CHO* | 2H* | SIESTA | PBE | E | H.F. Wang, et al.; JACS, 130, 10996-11004, 2008
0.59 | 0.88 | Pt | 111 | CH3CH2OH* | x | CH3CH2O* | H* | SIESTA | PBE | E | H.F. Wang, et al.; JACS, 130, 10996-11004, 2008
0.43 | 0.82 | Pt | 111 | CH3CHOH* | x | CH3CHO* | H* | SIESTA | PBE | E | H.F. Wang, et al.; JACS, 130, 10996-11004, 2008
-0.04 | 0.13 | Pt | 111 | CH3COH* | x | CH3CO* | H* | SIESTA | PBE | E | H.F. Wang, et al.; JACS, 130, 10996-11004, 2008
0.64 | 0.77 | Pt | 111 | CH2CHOH* | x | CH2CHO* | H* | SIESTA | PBE | E | H.F. Wang, et al.; JACS, 130, 10996-11004, 2008
-0.35 | 0.64 | Pt | 111 | CH3CH2OH* | x | CH3CHOH* | H* | SIESTA | PBE | E | H.F. Wang, et al.; JACS, 130, 10996-11004, 2008
-0.23 | 0.55 | Pt | 111 | CH3CHOH* | x | CH3COH* | H* | SIESTA | PBE | E | H.F. Wang, et al.; JACS, 130, 10996-11004, 2008
-0.5 | 0.08 | Pt | 111 | CH3CH2O* | x | CH3CHO* | H* | SIESTA | PBE | E | H.F. Wang, et al.; JACS, 130, 10996-11004, 2008
-0.7 | 0.11 | Pt | 111 | CH3CHO* | x | CH3CO* | H* | SIESTA | PBE | E | H.F. Wang, et al.; JACS, 130, 10996-11004, 2008
-0.08 | 0.89 | Pt | 111 | CH3CH2OH* | x | CH2CH2OH* | H* | SIESTA | PBE | E | H.F. Wang, et al.; JACS, 130, 10996-11004, 2008
-0.08 | 0.96 | Pt | 111 | CH3CHOH* | x | CH2CHOH* | H* | SIESTA | PBE | E | H.F. Wang, et al.; JACS, 130, 10996-11004, 2008
0 | 0.96 | Pt | 111 | CH3CO* | x | CH2CO* | H* | SIESTA | PBE | E | H.F. Wang, et al.; JACS, 130, 10996-11004, 2008
0.02 | 0.98 | Pt | 111 | CH2CO* | x | CHCO* | H* | SIESTA | PBE | E | H.F. Wang, et al.; JACS, 130, 10996-11004, 2008
0.13 | 1.12 | Pt | 111 | CH3CHO* | x | CH2CHO* | H* | SIESTA | PBE | E | H.F. Wang, et al.; JACS, 130, 10996-11004, 2008
0.02 | 0.85 | Pt | 111 | CH3COH* | x | CH2COH* | H* | SIESTA | PBE | E | H.F. Wang, et al.; JACS, 130, 10996-11004, 2008
0.56 | 1.55 | Pt | 111 | CH3COO* | x | CH2COO* | H* | SIESTA | PBE | E | H.F. Wang, et al.; JACS, 130, 10996-11004, 2008
-0.07 | 2.98 | Pt | 111 | CH3CH2OH* | x | CH3* | CH2OH* | SIESTA | PBE | E | H.F. Wang, et al.; JACS, 130, 10996-11004, 2008
-0.32 | 1.31 | Pt | 111 | CH3CHO* | x | CH3* | CHO* | SIESTA | PBE | E | H.F. Wang, et al.; JACS, 130, 10996-11004, 2008
0 | 1.68 | Pt | 111 | CH3COH* | x | CH3* | COH* | SIESTA | PBE | E | H.F. Wang, et al.; JACS, 130, 10996-11004, 2008
-0.55 | 1.36 | Pt | 111 | CH3CO* | x | CH3* | CO* | SIESTA | PBE | E | H.F. Wang, et al.; JACS, 130, 10996-11004, 2008
0.31 | 2.16 | Pt | 111 | CH3COO* | x | CH3* | CO2* | SIESTA | PBE | E | H.F. Wang, et al.; JACS, 130, 10996-11004, 2008
0.01 | 1.63 | Pt | 111 | CH2COO* | x | CH2* | CO2* | SIESTA | PBE | E | H.F. Wang, et al.; JACS, 130, 10996-11004, 2008
-0.6 | 0.87 | Pt | 111 | CHCOO* | x | CH* | CO2* | SIESTA | PBE | E | H.F. Wang, et al.; JACS, 130, 10996-11004, 2008
-0.16 | 0.34 | Pt | 111 | CCOO* | x | C* | CO2* | SIESTA | PBE | E | H.F. Wang, et al.; JACS, 130, 10996-11004, 2008
-0.37 | 0.59 | Pt | 211 | CH3CO* | x | CH2CO* | H* | SIESTA | PBE | E | H.F. Wang, et al.; JACS, 130, 10996-11004, 2008
-0.27 | 0.56 | Pt | 211 | CH2CO* | x | CHCO* | H* | SIESTA | PBE | E | H.F. Wang, et al.; JACS, 130, 10996-11004, 2008
0.14 | 0.94 | Pt | 211 | CHCO* | x | CCO* | H* | SIESTA | PBE | E | H.F. Wang, et al.; JACS, 130, 10996-11004, 2008
0.58 | 1.62 | Pt | 211 | CH3COO* | x | CH2COO* | H* | SIESTA | PBE | E | H.F. Wang, et al.; JACS, 130, 10996-11004, 2008
-0.95 | 1.02 | Pt | 211 | CH3CO* | x | CH3* | CO* | SIESTA | PBE | E | H.F. Wang, et al.; JACS, 130, 10996-11004, 2008
-1.04 | 0.66 | Pt | 211 | CH2CO* | x | CH2* | CO* | SIESTA | PBE | E | H.F. Wang, et al.; JACS, 130, 10996-11004, 2008
-0.99 | 0.93 | Pt | 211 | CHCO* | x | CH* | CO* | SIESTA | PBE | E | H.F. Wang, et al.; JACS, 130, 10996-11004, 2008
-0.35 | 0.93 | Pt | 211 | CH3CHO* | x | CH3* | CHO* | SIESTA | PBE | E | H.F. Wang, et al.; JACS, 130, 10996-11004, 2008
-0.22 | 1.24 | Pt | 211 | CH3COH* | x | CH3* | COH* | SIESTA | PBE | E | H.F. Wang, et al.; JACS, 130, 10996-11004, 2008
0.76 | 2.77 | Pt | 211 | CH3COO* | x | CH3* | COO* | SIESTA | PBE | E | H.F. Wang, et al.; JACS, 130, 10996-11004, 2008
-0.88 | 0.44 | Pt | 211 | CCO* | x | C* | CO* | SIESTA | PBE | E | H.F. Wang, et al.; JACS, 130, 10996-11004, 2008
-0.08 | 0.57 | Pt | 111 | CH3CHO* | 2H* | CH3CH2OH* | x | SIESTA | PBE | E | H.F. Wang, et al.; JACS, 130, 10996-11004, 2008
-0.59 | 0.29 | Pt | 111 | CH3CH2O* | H* | CH3CH2OH* | x | SIESTA | PBE | E | H.F. Wang, et al.; JACS, 130, 10996-11004, 2008
-0.43 | 0.39 | Pt | 111 | CH3CHO* | H* | CH3CHOH* | x | SIESTA | PBE | E | H.F. Wang, et al.; JACS, 130, 10996-11004, 2008
0.04 | 0.17 | Pt | 111 | CH3CO* | H* | CH3COH* | x | SIESTA | PBE | E | H.F. Wang, et al.; JACS, 130, 10996-11004, 2008
-0.64 | 0.13 | Pt | 111 | CH2CHO* | H* | CH2CHOH* | x | SIESTA | PBE | E | H.F. Wang, et al.; JACS, 130, 10996-11004, 2008
0.35 | 0.99 | Pt | 111 | CH3CHOH* | H* | CH3CH2OH* | x | SIESTA | PBE | E | H.F. Wang, et al.; JACS, 130, 10996-11004, 2008
0.23 | 0.78 | Pt | 111 | CH3COH* | H* | CH3CHOH* | x | SIESTA | PBE | E | H.F. Wang, et al.; JACS, 130, 10996-11004, 2008
0.5 | 0.58 | Pt | 111 | CH3CHO* | H* | CH3CH2O* | x | SIESTA | PBE | E | H.F. Wang, et al.; JACS, 130, 10996-11004, 2008
0.7 | 0.81 | Pt | 111 | CH3CO* | H* | CH3CHO* | x | SIESTA | PBE | E | H.F. Wang, et al.; JACS, 130, 10996-11004, 2008
0.08 | 0.97 | Pt | 111 | CH2CH2OH* | H* | CH3CH2OH* | x | SIESTA | PBE | E | H.F. Wang, et al.; JACS, 130, 10996-11004, 2008
0.08 | 1.04 | Pt | 111 | CH2CHOH* | H* | CH3CHOH* | x | SIESTA | PBE | E | H.F. Wang, et al.; JACS, 130, 10996-11004, 2008
0 | 0.96 | Pt | 111 | CH2CO* | H* | CH3CO* | x | SIESTA | PBE | E | H.F. Wang, et al.; JACS, 130, 10996-11004, 2008
-0.02 | 0.96 | Pt | 111 | CHCO* | H* | CH2CO* | x | SIESTA | PBE | E | H.F. Wang, et al.; JACS, 130, 10996-11004, 2008
-0.13 | 0.99 | Pt | 111 | CH2CHO* | H* | CH3CHO* | x | SIESTA | PBE | E | H.F. Wang, et al.; JACS, 130, 10996-11004, 2008
-0.02 | 0.83 | Pt | 111 | CH2COH* | H* | CH3COH* | x | SIESTA | PBE | E | H.F. Wang, et al.; JACS, 130, 10996-11004, 2008
-0.56 | 0.99 | Pt | 111 | CH2COO* | H* | CH3COO* | x | SIESTA | PBE | E | H.F. Wang, et al.; JACS, 130, 10996-11004, 2008
0.07 | 3.05 | Pt | 111 | CH3* | CH2OH* | CH3CH2OH* | x | SIESTA | PBE | E | H.F. Wang, et al.; JACS, 130, 10996-11004, 2008
0.32 | 1.63 | Pt | 111 | CH3* | CHO* | CH3CHO* | x | SIESTA | PBE | E | H.F. Wang, et al.; JACS, 130, 10996-11004, 2008
0 | 1.68 | Pt | 111 | CH3* | COH* | CH3COH* | x | SIESTA | PBE | E | H.F. Wang, et al.; JACS, 130, 10996-11004, 2008
0.55 | 1.91 | Pt | 111 | CH3* | CO* | CH3CO* | x | SIESTA | PBE | E | H.F. Wang, et al.; JACS, 130, 10996-11004, 2008
-0.31 | 1.85 | Pt | 111 | CH3* | CO2* | CH3COO* | x | SIESTA | PBE | E | H.F. Wang, et al.; JACS, 130, 10996-11004, 2008
-0.01 | 1.62 | Pt | 111 | CH2* | CO2* | CH2COO* | x | SIESTA | PBE | E | H.F. Wang, et al.; JACS, 130, 10996-11004, 2008
0.6 | 1.47 | Pt | 111 | CH* | CO2* | CHCOO* | x | SIESTA | PBE | E | H.F. Wang, et al.; JACS, 130, 10996-11004, 2008
0.16 | 0.5 | Pt | 111 | C* | CO2* | CCOO* | x | SIESTA | PBE | E | H.F. Wang, et al.; JACS, 130, 10996-11004, 2008
0.37 | 0.96 | Pt | 211 | CH2CO* | H* | CH3CO* | x | SIESTA | PBE | E | H.F. Wang, et al.; JACS, 130, 10996-11004, 2008
0.27 | 0.83 | Pt | 211 | CHCO* | H* | CH2CO* | x | SIESTA | PBE | E | H.F. Wang, et al.; JACS, 130, 10996-11004, 2008
-0.14 | 0.8 | Pt | 211 | CCO* | H* | CHCO* | x | SIESTA | PBE | E | H.F. Wang, et al.; JACS, 130, 10996-11004, 2008
-0.58 | 1.04 | Pt | 211 | CH2COO* | H* | CH3COO* | x | SIESTA | PBE | E | H.F. Wang, et al.; JACS, 130, 10996-11004, 2008
0.95 | 1.97 | Pt | 211 | CH3* | CO* | CH3CO* | x | SIESTA | PBE | E | H.F. Wang, et al.; JACS, 130, 10996-11004, 2008
1.04 | 1.7 | Pt | 211 | CH2* | CO* | CH2CO* | x | SIESTA | PBE | E | H.F. Wang, et al.; JACS, 130, 10996-11004, 2008
0.99 | 1.92 | Pt | 211 | CH* | CO* | CHCO* | x | SIESTA | PBE | E | H.F. Wang, et al.; JACS, 130, 10996-11004, 2008
0.35 | 1.28 | Pt | 211 | CH3* | CHO* | CH3CHO* | x | SIESTA | PBE | E | H.F. Wang, et al.; JACS, 130, 10996-11004, 2008
0.22 | 1.46 | Pt | 211 | CH3* | COH* | CH3COH* | x | SIESTA | PBE | E | H.F. Wang, et al.; JACS, 130, 10996-11004, 2008
-0.76 | 2.01 | Pt | 211 | CH3* | COO* | CH3COO* | x | SIESTA | PBE | E | H.F. Wang, et al.; JACS, 130, 10996-11004, 2008
0.88 | 1.32 | Pt | 211 | C* | CO* | CCO* | x | SIESTA | PBE | E | H.F. Wang, et al.; JACS, 130, 10996-11004, 2008
0.1 | 0.54 | Ru | 0001 | CH2CH2* | H* | CH3CH2* | x | VASP | PBE | Z | C.J. Heard, et al.; ACS Catal. 6, 3277-3286, 2016
-0.1 | 0.44 | Ru | 0001 | CH3CH2* | x | CH2CH2* | H* | VASP | PBE | Z | C.J. Heard, et al.; ACS Catal. 6, 3277-3286, 2016
-0.2 | 0.51 | Ru | 0001 | CH3CH2* | H* | CH3CH3* | x | VASP | PBE | Z | C.J. Heard, et al.; ACS Catal. 6, 3277-3286, 2016
0.2 | 0.71 | Ru | 0001 | CH3CH3* | x | CH3CH2* | H* | VASP | PBE | Z | C.J. Heard, et al.; ACS Catal. 6, 3277-3286, 2016
-0.57 | 0.52 | Rh | 111 | CH2CH2* | H* | CH3CH2* | x | VASP | PBE | Z | C.J. Heard, et al.; ACS Catal. 6, 3277-3286, 2016
0.57 | 1.09 | Rh | 111 | CH3CH2* | x | CH2CH2* | H* | VASP | PBE | Z | C.J. Heard, et al.; ACS Catal. 6, 3277-3286, 2016
0.1 | 0.35 | Rh | 111 | CH3CH2* | H* | CH3CH3* | x | VASP | PBE | Z | C.J. Heard, et al.; ACS Catal. 6, 3277-3286, 2016
-0.1 | 0.25 | Rh | 111 | CH3CH3* | x | CH3CH2* | H* | VASP | PBE | Z | C.J. Heard, et al.; ACS Catal. 6, 3277-3286, 2016
-0.52 | 0.58 | Pd | 111 | CH2CH2* | H* | CH3CH2* | x | VASP | PBE | Z | C.J. Heard, et al.; ACS Catal. 6, 3277-3286, 2016
0.52 | 1.1 | Pd | 111 | CH3CH2* | x | CH2CH2* | H* | VASP | PBE | Z | C.J. Heard, et al.; ACS Catal. 6, 3277-3286, 2016
-0.03 | 0.53 | Pd | 111 | CH3CH2* | H* | CH3CH3* | x | VASP | PBE | Z | C.J. Heard, et al.; ACS Catal. 6, 3277-3286, 2016
0.03 | 0.56 | Pd | 111 | CH3CH3* | x | CH3CH2* | H* | VASP | PBE | Z | C.J. Heard, et al.; ACS Catal. 6, 3277-3286, 2016
-0.75 | 0.65 | Ir | 111 | CH2CH2* | H* | CH3CH2* | x | VASP | PBE | Z | C.J. Heard, et al.; ACS Catal. 6, 3277-3286, 2016
0.75 | 1.4 | Ir | 111 | CH3CH2* | x | CH2CH2* | H* | VASP | PBE | Z | C.J. Heard, et al.; ACS Catal. 6, 3277-3286, 2016
0 | 0.33 | Ir | 111 | CH3CH2* | H* | CH3CH3* | x | VASP | PBE | Z | C.J. Heard, et al.; ACS Catal. 6, 3277-3286, 2016
0 | 0.33 | Ir | 111 | CH3CH3* | x | CH3CH2* | H* | VASP | PBE | Z | C.J. Heard, et al.; ACS Catal. 6, 3277-3286, 2016
-0.61 | 0.49 | Pt | 111 | CH2CH2* | H* | CH3CH2* | x | VASP | PBE | Z | C.J. Heard, et al.; ACS Catal. 6, 3277-3286, 2016
0.61 | 1.1 | Pt | 111 | CH3CH2* | x | CH2CH2* | H* | VASP | PBE | Z | C.J. Heard, et al.; ACS Catal. 6, 3277-3286, 2016
-0.24 | 0.55 | Pt | 111 | CH3CH2* | H* | CH3CH3* | x | VASP | PBE | Z | C.J. Heard, et al.; ACS Catal. 6, 3277-3286, 2016
0.24 | 0.79 | Pt | 111 | CH3CH3* | x | CH3CH2* | H* | VASP | PBE | Z | C.J. Heard, et al.; ACS Catal. 6, 3277-3286, 2016
-1.23 | 0.31 | Pt | 111 | O2* | x | O* | O* | VASP | PBE | E | R. Ferreira de Morais, et al.; ACS Catal. 5, 1068-1077, 2015
-0.03 | 0.39 | Pt | 111 | O2* | H* | OOH* | x | VASP | PBE | E | R. Ferreira de Morais, et al.; ACS Catal. 5, 1068-1077, 2015
-0.06 | 0.91 | Pt | 111 | O* | H* | OH* | x | VASP | PBE | E | R. Ferreira de Morais, et al.; ACS Catal. 5, 1068-1077, 2015
-0.63 | 0.2 | Pt | 111 | OH* | H* | H2O* | x | VASP | PBE | E | R. Ferreira de Morais, et al.; ACS Catal. 5, 1068-1077, 2015
-0.24 | 0.25 | Pt | 111 | OOH* | H* | H2O2* | x | VASP | PBE | E | R. Ferreira de Morais, et al.; ACS Catal. 5, 1068-1077, 2015
-1.65 | 0 | Pt | 111 | OOH* | x | OH* | O* | VASP | PBE | E | R. Ferreira de Morais, et al.; ACS Catal. 5, 1068-1077, 2015
-0.25 | 0.01 | Pt | 111 | OH* | OH* | H2O* | O* | VASP | PBE | E | R. Ferreira de Morais, et al.; ACS Catal. 5, 1068-1077, 2015
1.23 | 1.54 | Pt | 111 | O* | O* | O2* | x | VASP | PBE | E | R. Ferreira de Morais, et al.; ACS Catal. 5, 1068-1077, 2015
0.03 | 0.44 | Pt | 111 | OOH* | x | O2* | H* | VASP | PBE | E | R. Ferreira de Morais, et al.; ACS Catal. 5, 1068-1077, 2015
0.06 | 0.97 | Pt | 111 | OH* | x | O* | H* | VASP | PBE | E | R. Ferreira de Morais, et al.; ACS Catal. 5, 1068-1077, 2015
0.63 | 0.83 | Pt | 111 | H2O* | x | OH* | H* | VASP | PBE | E | R. Ferreira de Morais, et al.; ACS Catal. 5, 1068-1077, 2015
0.24 | 0.48 | Pt | 111 | H2O2* | x | OOH* | H* | VASP | PBE | E | R. Ferreira de Morais, et al.; ACS Catal. 5, 1068-1077, 2015
0.25 | 0.25 | Pt | 111 | H2O* | O* | OH* | OH* | VASP | PBE | E | R. Ferreira de Morais, et al.; ACS Catal. 5, 1068-1077, 2015
0.13 | 0.86 | Ru | 0001 | RCH2CH2OH* | x | RCH2CHOH* | H* | VASP | PBE | E | L. Di et al.; ACS Catal. 5, 7199-7207, 2015
-0.57 | 0.79 | Ru | 0001 | RCH2CH2OH* | x | RCH2CH2O* | H* | VASP | PBE | E | L. Di et al.; ACS Catal. 5, 7199-7207, 2015
0.21 | 1.08 | Ru | 0001 | RCH2CH2OH* | x | RCHCH2OH* | H* | VASP | PBE | E | L. Di et al.; ACS Catal. 5, 7199-7207, 2015
0.02 | 0.73 | Ru | 0001 | RCH2CH2O* | x | RCH2CHO* | H* | VASP | PBE | E | L. Di et al.; ACS Catal. 5, 7199-7207, 2015
0.27 | 1 | Ru | 0001 | RCH2CH2O* | x | RCHCH2O | H* | VASP | PBE | E | L. Di et al.; ACS Catal. 5, 7199-7207, 2015
-0.3 | 0.28 | Ru | 0001 | RCH2CHO* | x | RCH2CO* | H* | VASP | PBE | E | L. Di et al.; ACS Catal. 5, 7199-7207, 2015
-0.43 | 0.5 | Ru | 0001 | RCH2CHO* | x | RCHCHO* | H* | VASP | PBE | E | L. Di et al.; ACS Catal. 5, 7199-7207, 2015
-0.1 | 0.54 | Ru | 0001 | RCH2CO* | x | RCHCO* | H* | VASP | PBE | E | L. Di et al.; ACS Catal. 5, 7199-7207, 2015
-0.36 | 1.21 | Ru | 0001 | RCHCO* | x | RCHC* | O* | VASP | PBE | E | L. Di et al.; ACS Catal. 5, 7199-7207, 2015
-0.41 | 1.11 | Ru | 0001 | RCHCO* | x | RCH* | CO* | VASP | PBE | E | L. Di et al.; ACS Catal. 5, 7199-7207, 2015
0.39 | 0.71 | Ru | 0001 | RCH* | H* | RCH2* | x | VASP | PBE | E | L. Di et al.; ACS Catal. 5, 7199-7207, 2015
-0.18 | 0.68 | Ru | 0001 | RCH2* | H* | RCH3 | x | VASP | PBE | E | L. Di et al.; ACS Catal. 5, 7199-7207, 2015
0.01 | 0.27 | Ru | 0001 | RCHC* | H* | RCHCH* | x | VASP | PBE | E | L. Di et al.; ACS Catal. 5, 7199-7207, 2015
0.22 | 0.51 | Ru | 0001 | RCHCH* | H* | RCH2CH* | x | VASP | PBE | E | L. Di et al.; ACS Catal. 5, 7199-7207, 2015
0.39 | 0.71 | Ru | 0001 | RCH2CH* | H* | RCH2CH2* | x | VASP | PBE | E | L. Di et al.; ACS Catal. 5, 7199-7207, 2015
-0.18 | 0.68 | Ru | 0001 | RCH2CH2* | H* | RCH2CH3* | x | VASP | PBE | E | L. Di et al.; ACS Catal. 5, 7199-7207, 2015
-0.68 | 0.78 | Ru | 0001 | H2CO* | x | CH2* | O* | VASP | PBE | E | L. Di et al.; ACS Catal. 5, 7199-7207, 2015
0.06 | 0.55 | Ru | 0001 | CH2* | H* | CH3* | x | VASP | PBE | E | L. Di et al.; ACS Catal. 5, 7199-7207, 2015
-0.18 | 0.67 | Ru | 0001 | CH3* | H* | CH4* | x | VASP | PBE | E | L. Di et al.; ACS Catal. 5, 7199-7207, 2015
-0.13 | 0.73 | Ru | 0001 | RCH2CHOH* | H* | RCH2CH2OH* | x | VASP | PBE | E | L. Di et al.; ACS Catal. 5, 7199-7207, 2015
0.57 | 1.36 | Ru | 0001 | RCH2CH2O* | H* | RCH2CH2OH* | x | VASP | PBE | E | L. Di et al.; ACS Catal. 5, 7199-7207, 2015
-0.21 | 0.87 | Ru | 0001 | RCHCH2OH* | H* | RCH2CH2OH* | x | VASP | PBE | E | L. Di et al.; ACS Catal. 5, 7199-7207, 2015
-0.02 | 0.71 | Ru | 0001 | RCH2CHO* | H* | RCH2CH2O* | x | VASP | PBE | E | L. Di et al.; ACS Catal. 5, 7199-7207, 2015
-0.27 | 0.73 | Ru | 0001 | RCHCH2O | H* | RCH2CH2O* | x | VASP | PBE | E | L. Di et al.; ACS Catal. 5, 7199-7207, 2015
0.3 | 0.58 | Ru | 0001 | RCH2CO* | H* | RCH2CHO* | x | VASP | PBE | E | L. Di et al.; ACS Catal. 5, 7199-7207, 2015
0.43 | 0.93 | Ru | 0001 | RCHCHO* | H* | RCH2CHO* | x | VASP | PBE | E | L. Di et al.; ACS Catal. 5, 7199-7207, 2015
0.1 | 0.64 | Ru | 0001 | RCHCO* | H* | RCH2CO* | x | VASP | PBE | E | L. Di et al.; ACS Catal. 5, 7199-7207, 2015
0.36 | 1.57 | Ru | 0001 | RCHC* | O* | RCHCO* | x | VASP | PBE | E | L. Di et al.; ACS Catal. 5, 7199-7207, 2015
0.41 | 1.52 | Ru | 0001 | RCH* | CO* | RCHCO* | x | VASP | PBE | E | L. Di et al.; ACS Catal. 5, 7199-7207, 2015
-0.39 | 0.32 | Ru | 0001 | RCH2* | x | RCH* | H* | VASP | PBE | E | L. Di et al.; ACS Catal. 5, 7199-7207, 2015
0.18 | 0.86 | Ru | 0001 | RCH3 | x | RCH2* | H* | VASP | PBE | E | L. Di et al.; ACS Catal. 5, 7199-7207, 2015
-0.01 | 0.26 | Ru | 0001 | RCHCH* | x | RCHC* | H* | VASP | PBE | E | L. Di et al.; ACS Catal. 5, 7199-7207, 2015
-0.22 | 0.29 | Ru | 0001 | RCH2CH* | x | RCHCH* | H* | VASP | PBE | E | L. Di et al.; ACS Catal. 5, 7199-7207, 2015
-0.39 | 0.32 | Ru | 0001 | RCH2CH2* | x | RCH2CH* | H* | VASP | PBE | E | L. Di et al.; ACS Catal. 5, 7199-7207, 2015
0.18 | 0.86 | Ru | 0001 | RCH2CH3* | x | RCH2CH2* | H* | VASP | PBE | E | L. Di et al.; ACS Catal. 5, 7199-7207, 2015
0.68 | 1.46 | Ru | 0001 | CH2* | O* | H2CO* | x | VASP | PBE | E | L. Di et al.; ACS Catal. 5, 7199-7207, 2015
-0.06 | 0.49 | Ru | 0001 | CH3* | x | CH2* | H* | VASP | PBE | E | L. Di et al.; ACS Catal. 5, 7199-7207, 2015
0.18 | 0.85 | Ru | 0001 | CH4* | x | CH3* | H* | VASP | PBE | E | L. Di et al.; ACS Catal. 5, 7199-7207, 2015
0.03 | 0.96 | Pd | 111 | CH2CHCH2CH3* | x | CHCHCH2CH3* | H* | VASP | PBE | G | V.K.Markova, et al.; ACS Catal. 8, 5675-5685, 2018
-0.09 | 0.92 | Pd | 111 | CH2CHCH2CH3* | x | CH2CCH2CH3* | H* | VASP | PBE | G | V.K.Markova, et al.; ACS Catal. 8, 5675-5685, 2018
0.44 | 0.78 | Pd | 111 | CH2CHCH2CH3* | x | CH2CHCH2CH2* | H* | VASP | PBE | G | V.K.Markova, et al.; ACS Catal. 8, 5675-5685, 2018
-0.15 | 0.33 | Pd | 111 | CH2CHCH2CH3* | x | CH2CHCHCH3* | H* | VASP | PBE | G | V.K.Markova, et al.; ACS Catal. 8, 5675-5685, 2018
0.33 | 0.72 | Pd | 111 | CH2CHCHCH3* | H* | CH3CHCHCH3* | x | VASP | PBE | G | V.K.Markova, et al.; ACS Catal. 8, 5675-5685, 2018
0.1 | 0.65 | Pd | 111 | CH2CHCH2CH3* | H* | CH3CHCH2CH3* | x | VASP | PBE | G | V.K.Markova, et al.; ACS Catal. 8, 5675-5685, 2018
-0.15 | 0.57 | Pd | 111 | CH3CHCH2CH3* | x | CH3CHCHCH3* | H* | VASP | PBE | G | V.K.Markova, et al.; ACS Catal. 8, 5675-5685, 2018
-0.31 | 0.57 | Pd | 111 | CH3CHCH2CH3* | H* | CH3CH2CH2CH3* | x | VASP | PBE | G | V.K.Markova, et al.; ACS Catal. 8, 5675-5685, 2018
0.11 | 0.77 | Pd | 111 | CH2CHCH2CH3* | H* | CH2CH2CH2CH3* | x | VASP | PBE | G | V.K.Markova, et al.; ACS Catal. 8, 5675-5685, 2018
-0.3 | 0.46 | Pd | 111 | CH2CH2CH2CH3* | H* | CH3CH2CH2CH3* | x | VASP | PBE | G | V.K.Markova, et al.; ACS Catal. 8, 5675-5685, 2018
0.11 | 0.79 | Pd | 100 | CH2CHCH2CH3* | x | CHCHCH2CH3* | H* | VASP | PBE | G | V.K.Markova, et al.; ACS Catal. 8, 5675-5685, 2018
0.06 | 0.73 | Pd | 100 | CH2CHCH2CH3* | x | CH2CCH2CH3* | H* | VASP | PBE | G | V.K.Markova, et al.; ACS Catal. 8, 5675-5685, 2018
0.17 | 0.63 | Pd | 100 | CH2CHCH2CH3* | x | CH2CHCH2CH2* | H* | VASP | PBE | G | V.K.Markova, et al.; ACS Catal. 8, 5675-5685, 2018
-0.49 | 0.26 | Pd | 100 | CH2CHCH2CH3* | x | CH2CHCHCH3* | H* | VASP | PBE | G | V.K.Markova, et al.; ACS Catal. 8, 5675-5685, 2018
0.44 | 0.68 | Pd | 100 | CH2CHCHCH3* | H* | CH3CHCHCH3* | x | VASP | PBE | G | V.K.Markova, et al.; ACS Catal. 8, 5675-5685, 2018
0.45 | 0.87 | Pd | 100 | CH2CHCH2CH3* | H* | CH3CHCH2CH3* | x | VASP | PBE | G | V.K.Markova, et al.; ACS Catal. 8, 5675-5685, 2018
-0.5 | 0.44 | Pd | 100 | CH3CHCH2CH3* | x | CH3CHCHCH3* | H* | VASP | PBE | G | V.K.Markova, et al.; ACS Catal. 8, 5675-5685, 2018
-0.05 | 0.73 | Pd | 100 | CH3CHCH2CH3* | H* | CH3CH2CH2CH3* | x | VASP | PBE | G | V.K.Markova, et al.; ACS Catal. 8, 5675-5685, 2018
0.53 | 0.86 | Pd | 100 | CH2CHCH2CH3* | H* | CH2CH2CH2CH3* | x | VASP | PBE | G | V.K.Markova, et al.; ACS Catal. 8, 5675-5685, 2018
-0.15 | 0.68 | Pd | 100 | CH2CH2CH2CH3* | H* | CH3CH2CH2CH3* | x | VASP | PBE | G | V.K.Markova, et al.; ACS Catal. 8, 5675-5685, 2018
-0.03 | 0.93 | Pd | 111 | CHCHCH2CH3* | H* | CH2CHCH2CH3* | x | VASP | PBE | G | V.K.Markova, et al.; ACS Catal. 8, 5675-5685, 2018
0.09 | 1.02 | Pd | 111 | CH2CCH2CH3* | H* | CH2CHCH2CH3* | x | VASP | PBE | G | V.K.Markova, et al.; ACS Catal. 8, 5675-5685, 2018
-0.44 | 0.34 | Pd | 111 | CH2CHCH2CH2* | H* | CH2CHCH2CH3* | x | VASP | PBE | G | V.K.Markova, et al.; ACS Catal. 8, 5675-5685, 2018
0.15 | 0.48 | Pd | 111 | CH2CHCHCH3* | H* | CH2CHCH2CH3* | x | VASP | PBE | G | V.K.Markova, et al.; ACS Catal. 8, 5675-5685, 2018
-0.33 | 0.38 | Pd | 111 | CH3CHCHCH3* | x | CH2CHCHCH3* | H* | VASP | PBE | G | V.K.Markova, et al.; ACS Catal. 8, 5675-5685, 2018
-0.1 | 0.55 | Pd | 111 | CH3CHCH2CH3* | x | CH2CHCH2CH3* | H* | VASP | PBE | G | V.K.Markova, et al.; ACS Catal. 8, 5675-5685, 2018
0.15 | 0.72 | Pd | 111 | CH3CHCHCH3* | H* | CH3CHCH2CH3* | x | VASP | PBE | G | V.K.Markova, et al.; ACS Catal. 8, 5675-5685, 2018
0.31 | 0.88 | Pd | 111 | CH3CH2CH2CH3* | x | CH3CHCH2CH3* | H* | VASP | PBE | G | V.K.Markova, et al.; ACS Catal. 8, 5675-5685, 2018
-0.11 | 0.65 | Pd | 111 | CH2CH2CH2CH3* | x | CH2CHCH2CH3* | H* | VASP | PBE | G | V.K.Markova, et al.; ACS Catal. 8, 5675-5685, 2018
0.3 | 0.76 | Pd | 111 | CH3CH2CH2CH3* | x | CH2CH2CH2CH3* | H* | VASP | PBE | G | V.K.Markova, et al.; ACS Catal. 8, 5675-5685, 2018
-0.11 | 0.67 | Pd | 100 | CHCHCH2CH3* | H* | CH2CHCH2CH3* | x | VASP | PBE | G | V.K.Markova, et al.; ACS Catal. 8, 5675-5685, 2018
-0.06 | 0.66 | Pd | 100 | CH2CCH2CH3* | H* | CH2CHCH2CH3* | x | VASP | PBE | G | V.K.Markova, et al.; ACS Catal. 8, 5675-5685, 2018
-0.17 | 0.47 | Pd | 100 | CH2CHCH2CH2* | H* | CH2CHCH2CH3* | x | VASP | PBE | G | V.K.Markova, et al.; ACS Catal. 8, 5675-5685, 2018
0.49 | 0.75 | Pd | 100 | CH2CHCHCH3* | H* | CH2CHCH2CH3* | x | VASP | PBE | G | V.K.Markova, et al.; ACS Catal. 8, 5675-5685, 2018
-0.44 | 0.25 | Pd | 100 | CH3CHCHCH3* | x | CH2CHCHCH3* | H* | VASP | PBE | G | V.K.Markova, et al.; ACS Catal. 8, 5675-5685, 2018
-0.45 | 0.43 | Pd | 100 | CH3CHCH2CH3* | x | CH2CHCH2CH3* | H* | VASP | PBE | G | V.K.Markova, et al.; ACS Catal. 8, 5675-5685, 2018
0.5 | 0.93 | Pd | 100 | CH3CHCHCH3* | H* | CH3CHCH2CH3* | x | VASP | PBE | G | V.K.Markova, et al.; ACS Catal. 8, 5675-5685, 2018
0.05 | 0.78 | Pd | 100 | CH3CH2CH2CH3* | x | CH3CHCH2CH3* | H* | VASP | PBE | G | V.K.Markova, et al.; ACS Catal. 8, 5675-5685, 2018
-0.53 | 0.33 | Pd | 100 | CH2CH2CH2CH3* | x | CH2CHCH2CH3* | H* | VASP | PBE | G | V.K.Markova, et al.; ACS Catal. 8, 5675-5685, 2018
0.15 | 0.83 | Pd | 100 | CH3CH2CH2CH3* | x | CH2CH2CH2CH3* | H* | VASP | PBE | G | V.K.Markova, et al.; ACS Catal. 8, 5675-5685, 2018
-0.15 | 0.75 | Pt | 111 | CH3CH2CH3* | x | CH2CH2CH3* | H* | VASP | opt-PBE | H | S. Saerens, et al.; ACS Catal. 7, 7495-7508, 2017
-0.23 | 0.6 | Pt | 111 | CH3CH2CH3* | x | CH3CHCH3* | H* | VASP | opt-PBE | H | S. Saerens, et al.; ACS Catal. 7, 7495-7508, 2017
-0.25 | 1.86 | Pt | 111 | CH3CH2CH3* | x | CH3* | CH2CH3* | VASP | opt-PBE | H | S. Saerens, et al.; ACS Catal. 7, 7495-7508, 2017
-0.01 | 0.77 | Pt | 111 | CH2CH2CH3* | x | CHCH2CH3* | H* | VASP | opt-PBE | H | S. Saerens, et al.; ACS Catal. 7, 7495-7508, 2017
-0.31 | 0.74 | Pt | 111 | CH2CH2CH3* | x | CH2CHCH3* | H* | VASP | opt-PBE | H | S. Saerens, et al.; ACS Catal. 7, 7495-7508, 2017
0.11 | 1.71 | Pt | 111 | CH2CH2CH3* | x | CH2* | CH2CH3* | VASP | opt-PBE | H | S. Saerens, et al.; ACS Catal. 7, 7495-7508, 2017
0.07 | 0.87 | Pt | 111 | CH3CHCH3* | x | CH3CCH3* | H* | VASP | opt-PBE | H | S. Saerens, et al.; ACS Catal. 7, 7495-7508, 2017
-0.23 | 0.78 | Pt | 111 | CH3CHCH3* | x | CH2CHCH3* | H* | VASP | opt-PBE | H | S. Saerens, et al.; ACS Catal. 7, 7495-7508, 2017
0.1 | 1.88 | Pt | 111 | CH3CHCH3* | x | CHCH3* | CH3* | VASP | opt-PBE | H | S. Saerens, et al.; ACS Catal. 7, 7495-7508, 2017
-0.08 | 2.02 | Pt | 111 | CH2CH2CH3* | x | CH3CHCH3* | x | VASP | opt-PBE | H | S. Saerens, et al.; ACS Catal. 7, 7495-7508, 2017
-0.3 | 1.53 | Pt | 111 | CHCH2CH3* | x | CH2CHCH3* | x | VASP | opt-PBE | H | S. Saerens, et al.; ACS Catal. 7, 7495-7508, 2017
-0.31 | 1.81 | Pt | 111 | CH3CCH3* | x | CH2CHCH3* | x | VASP | opt-PBE | H | S. Saerens, et al.; ACS Catal. 7, 7495-7508, 2017
0.11 | 0.85 | Pt | 111 | CH2CHCH3* | x | CHCHCH3* | H* | VASP | opt-PBE | H | S. Saerens, et al.; ACS Catal. 7, 7495-7508, 2017
-0.02 | 0.76 | Pt | 111 | CH2CHCH3* | x | CH2CCH3* | H* | VASP | opt-PBE | H | S. Saerens, et al.; ACS Catal. 7, 7495-7508, 2017
0.55 | 2.16 | Pt | 111 | CH2CHCH3* | x | CH2* | CHCH3* | VASP | opt-PBE | H | S. Saerens, et al.; ACS Catal. 7, 7495-7508, 2017
-0.76 | 0.39 | Pt | 111 | CHCH2CH3* | x | CCH2CH3* | H* | VASP | opt-PBE | H | S. Saerens, et al.; ACS Catal. 7, 7495-7508, 2017
-0.44 | 1.21 | Pt | 111 | CHCH2CH3* | x | CH* | CH2CH3* | VASP | opt-PBE | H | S. Saerens, et al.; ACS Catal. 7, 7495-7508, 2017
-0.73 | 1.42 | Pt | 111 | CH3CCH3* | x | CCH3* | CH3* | VASP | opt-PBE | H | S. Saerens, et al.; ACS Catal. 7, 7495-7508, 2017
-0.19 | 0.66 | Pt | 111 | CHCH2CH3* | x | CHCHCH3* | H* | VASP | opt-PBE | H | S. Saerens, et al.; ACS Catal. 7, 7495-7508, 2017
-0.32 | 0.61 | Pt | 111 | CH3CCH3* | x | CH2CCH3* | H* | VASP | opt-PBE | H | S. Saerens, et al.; ACS Catal. 7, 7495-7508, 2017
0.23 | 1.11 | Pt | 111 | CCH2CH3* | x | CCHCH3* | H* | VASP | opt-PBE | H | S. Saerens, et al.; ACS Catal. 7, 7495-7508, 2017
0.84 | 1.89 | Pt | 111 | CCH2CH3* | x | C* | CH2CH3* | VASP | opt-PBE | H | S. Saerens, et al.; ACS Catal. 7, 7495-7508, 2017
-0.2 | 0.83 | Pt | 111 | CHCHCH3* | x | CHCCH3* | H* | VASP | opt-PBE | H | S. Saerens, et al.; ACS Catal. 7, 7495-7508, 2017
-0.06 | 0.81 | Pt | 111 | CH2CCH3* | x | CHCCH3* | H* | VASP | opt-PBE | H | S. Saerens, et al.; ACS Catal. 7, 7495-7508, 2017
-0.15 | 2.34 | Pt | 111 | CHCCH3* | x | CCHCH3* | x | VASP | opt-PBE | H | S. Saerens, et al.; ACS Catal. 7, 7495-7508, 2017
-0.69 | 1.15 | Pt | 111 | CHCCH3* | x | CCH3* | CH* | VASP | opt-PBE | H | S. Saerens, et al.; ACS Catal. 7, 7495-7508, 2017
0.24 | 1.84 | Pt | 111 | CH2CH3* | x | CH2* | CH3* | VASP | opt-PBE | H | S. Saerens, et al.; ACS Catal. 7, 7495-7508, 2017
-0.44 | 1.39 | Pt | 111 | CHCH3* | x | CH* | CH3* | VASP | opt-PBE | H | S. Saerens, et al.; ACS Catal. 7, 7495-7508, 2017
0.84 | 1.92 | Pt | 111 | CCH3* | x | C* | CH3* | VASP | opt-PBE | H | S. Saerens, et al.; ACS Catal. 7, 7495-7508, 2017
0.21 | 0.89 | Pt | 111 | CH3* | x | CH2* | H* | VASP | opt-PBE | H | S. Saerens, et al.; ACS Catal. 7, 7495-7508, 2017
-0.56 | 0.25 | Pt | 111 | CH2* | x | CH* | H* | VASP | opt-PBE | H | S. Saerens, et al.; ACS Catal. 7, 7495-7508, 2017
0.52 | 1.28 | Pt | 111 | CH* | x | C* | H* | VASP | opt-PBE | H | S. Saerens, et al.; ACS Catal. 7, 7495-7508, 2017
0.12 | 0.91 | Pt | 111 | CH2CH3* | x | CHCH3* | H* | VASP | opt-PBE | H | S. Saerens, et al.; ACS Catal. 7, 7495-7508, 2017
-0.76 | 0.23 | Pt | 111 | CHCH3* | x | CCH3* | H* | VASP | opt-PBE | H | S. Saerens, et al.; ACS Catal. 7, 7495-7508, 2017
0.19 | 0.94 | Pt | 111 | CH3* | H* | CH4* | x | VASP | opt-PBE | H | S. Saerens, et al.; ACS Catal. 7, 7495-7508, 2017
0.29 | 0.93 | Pt | 111 | CH2CH3* | H* | CH3CH3* | x | VASP | opt-PBE | H | S. Saerens, et al.; ACS Catal. 7, 7495-7508, 2017
-0.15 | 0.95 | Pt | 111 | CH2CH3* | x | CH2CH2* | H* | VASP | opt-PBE | H | S. Saerens, et al.; ACS Catal. 7, 7495-7508, 2017
0.36 | 1.53 | Pt | 111 | CCH3* | x | CCH2* | H* | VASP | opt-PBE | H | S. Saerens, et al.; ACS Catal. 7, 7495-7508, 2017
1.01 | 1.53 | Pt | 111 | CCH2* | x | CCH* | H* | VASP | opt-PBE | H | S. Saerens, et al.; ACS Catal. 7, 7495-7508, 2017
0.68 | 2.43 | Pt | 111 | CCH2* | x | C* | CH2* | VASP | opt-PBE | H | S. Saerens, et al.; ACS Catal. 7, 7495-7508, 2017
-0.88 | 0.78 | Pt | 111 | CCH* | x | C* | CH* | VASP | opt-PBE | H | S. Saerens, et al.; ACS Catal. 7, 7495-7508, 2017
0.15 | 0.89 | Pt | 111 | CH2CH2CH3* | H* | CH3CH2CH3* | x | VASP | opt-PBE | H | S. Saerens, et al.; ACS Catal. 7, 7495-7508, 2017
0.23 | 0.83 | Pt | 111 | CH3CHCH3* | H* | CH3CH2CH3* | x | VASP | opt-PBE | H | S. Saerens, et al.; ACS Catal. 7, 7495-7508, 2017
0.25 | 2.1 | Pt | 111 | CH3* | CH2CH3* | CH3CH2CH3* | x | VASP | opt-PBE | H | S. Saerens, et al.; ACS Catal. 7, 7495-7508, 2017
0.01 | 0.78 | Pt | 111 | CHCH2CH3* | H* | CH2CH2CH3* | x | VASP | opt-PBE | H | S. Saerens, et al.; ACS Catal. 7, 7495-7508, 2017
0.31 | 1.05 | Pt | 111 | CH2CHCH3* | H* | CH2CH2CH3* | x | VASP | opt-PBE | H | S. Saerens, et al.; ACS Catal. 7, 7495-7508, 2017
-0.11 | 1.6 | Pt | 111 | CH2* | CH2CH3* | CH2CH2CH3* | x | VASP | opt-PBE | H | S. Saerens, et al.; ACS Catal. 7, 7495-7508, 2017
-0.07 | 0.8 | Pt | 111 | CH3CCH3* | H* | CH3CHCH3* | x | VASP | opt-PBE | H | S. Saerens, et al.; ACS Catal. 7, 7495-7508, 2017
0.23 | 1.01 | Pt | 111 | CH2CHCH3* | H* | CH3CHCH3* | x | VASP | opt-PBE | H | S. Saerens, et al.; ACS Catal. 7, 7495-7508, 2017
-0.1 | 1.77 | Pt | 111 | CHCH3* | CH3* | CH3CHCH3* | x | VASP | opt-PBE | H | S. Saerens, et al.; ACS Catal. 7, 7495-7508, 2017
0.08 | 2.1 | Pt | 111 | CH3CHCH3* | x | CH2CH2CH3* | x | VASP | opt-PBE | H | S. Saerens, et al.; ACS Catal. 7, 7495-7508, 2017
0.3 | 1.84 | Pt | 111 | CH2CHCH3* | x | CHCH2CH3* | x | VASP | opt-PBE | H | S. Saerens, et al.; ACS Catal. 7, 7495-7508, 2017
0.31 | 2.13 | Pt | 111 | CH2CHCH3* | x | CH3CCH3* | x | VASP | opt-PBE | H | S. Saerens, et al.; ACS Catal. 7, 7495-7508, 2017
-0.11 | 0.74 | Pt | 111 | CHCHCH3* | H* | CH2CHCH3* | x | VASP | opt-PBE | H | S. Saerens, et al.; ACS Catal. 7, 7495-7508, 2017
0.02 | 0.78 | Pt | 111 | CH2CCH3* | H* | CH2CHCH3* | x | VASP | opt-PBE | H | S. Saerens, et al.; ACS Catal. 7, 7495-7508, 2017
-0.55 | 1.61 | Pt | 111 | CH2* | CHCH3* | CH2CHCH3* | x | VASP | opt-PBE | H | S. Saerens, et al.; ACS Catal. 7, 7495-7508, 2017
0.76 | 1.15 | Pt | 111 | CCH2CH3* | H* | CHCH2CH3* | x | VASP | opt-PBE | H | S. Saerens, et al.; ACS Catal. 7, 7495-7508, 2017
0.44 | 1.65 | Pt | 111 | CH* | CH2CH3* | CHCH2CH3* | x | VASP | opt-PBE | H | S. Saerens, et al.; ACS Catal. 7, 7495-7508, 2017
0.73 | 2.15 | Pt | 111 | CCH3* | CH3* | CH3CCH3* | x | VASP | opt-PBE | H | S. Saerens, et al.; ACS Catal. 7, 7495-7508, 2017
0.19 | 0.85 | Pt | 111 | CHCHCH3* | H* | CHCH2CH3* | x | VASP | opt-PBE | H | S. Saerens, et al.; ACS Catal. 7, 7495-7508, 2017
0.32 | 0.93 | Pt | 111 | CH2CCH3* | H* | CH3CCH3* | x | VASP | opt-PBE | H | S. Saerens, et al.; ACS Catal. 7, 7495-7508, 2017
-0.23 | 0.88 | Pt | 111 | CCHCH3* | H* | CCH2CH3* | x | VASP | opt-PBE | H | S. Saerens, et al.; ACS Catal. 7, 7495-7508, 2017
-0.84 | 1.05 | Pt | 111 | C* | CH2CH3* | CCH2CH3* | x | VASP | opt-PBE | H | S. Saerens, et al.; ACS Catal. 7, 7495-7508, 2017
0.2 | 1.03 | Pt | 111 | CHCCH3* | H* | CHCHCH3* | x | VASP | opt-PBE | H | S. Saerens, et al.; ACS Catal. 7, 7495-7508, 2017
0.06 | 0.87 | Pt | 111 | CHCCH3* | H* | CH2CCH3* | x | VASP | opt-PBE | H | S. Saerens, et al.; ACS Catal. 7, 7495-7508, 2017
0.15 | 2.49 | Pt | 111 | CCHCH3* | x | CHCCH3* | x | VASP | opt-PBE | H | S. Saerens, et al.; ACS Catal. 7, 7495-7508, 2017
0.69 | 1.85 | Pt | 111 | CCH3* | CH* | CHCCH3* | x | VASP | opt-PBE | H | S. Saerens, et al.; ACS Catal. 7, 7495-7508, 2017
-0.24 | 1.6 | Pt | 111 | CH2* | CH3* | CH2CH3* | x | VASP | opt-PBE | H | S. Saerens, et al.; ACS Catal. 7, 7495-7508, 2017
0.44 | 1.82 | Pt | 111 | CH* | CH3* | CHCH3* | x | VASP | opt-PBE | H | S. Saerens, et al.; ACS Catal. 7, 7495-7508, 2017
-0.84 | 1.08 | Pt | 111 | C* | CH3* | CCH3* | x | VASP | opt-PBE | H | S. Saerens, et al.; ACS Catal. 7, 7495-7508, 2017
-0.21 | 0.68 | Pt | 111 | CH2* | H* | CH3* | x | VASP | opt-PBE | H | S. Saerens, et al.; ACS Catal. 7, 7495-7508, 2017
0.56 | 0.81 | Pt | 111 | CH* | H* | CH2* | x | VASP | opt-PBE | H | S. Saerens, et al.; ACS Catal. 7, 7495-7508, 2017
-0.52 | 0.76 | Pt | 111 | C* | H* | CH* | x | VASP | opt-PBE | H | S. Saerens, et al.; ACS Catal. 7, 7495-7508, 2017
-0.12 | 0.79 | Pt | 111 | CHCH3* | H* | CH2CH3* | x | VASP | opt-PBE | H | S. Saerens, et al.; ACS Catal. 7, 7495-7508, 2017
0.76 | 0.98 | Pt | 111 | CCH3* | H* | CHCH3* | x | VASP | opt-PBE | H | S. Saerens, et al.; ACS Catal. 7, 7495-7508, 2017
-0.19 | 0.76 | Pt | 111 | CH4* | x | CH3* | H* | VASP | opt-PBE | H | S. Saerens, et al.; ACS Catal. 7, 7495-7508, 2017
-0.29 | 0.64 | Pt | 111 | CH3CH3* | x | CH2CH3* | H* | VASP | opt-PBE | H | S. Saerens, et al.; ACS Catal. 7, 7495-7508, 2017
0.15 | 1.1 | Pt | 111 | CH2CH2* | H* | CH2CH3* | x | VASP | opt-PBE | H | S. Saerens, et al.; ACS Catal. 7, 7495-7508, 2017
-0.36 | 1.17 | Pt | 111 | CCH2* | H* | CCH3* | x | VASP | opt-PBE | H | S. Saerens, et al.; ACS Catal. 7, 7495-7508, 2017
-1.01 | 0.53 | Pt | 111 | CCH* | H* | CCH2* | x | VASP | opt-PBE | H | S. Saerens, et al.; ACS Catal. 7, 7495-7508, 2017
-0.68 | 1.74 | Pt | 111 | C* | CH2* | CCH2* | x | VASP | opt-PBE | H | S. Saerens, et al.; ACS Catal. 7, 7495-7508, 2017
0.88 | 1.66 | Pt | 111 | C* | CH* | CCH* | x | VASP | opt-PBE | H | S. Saerens, et al.; ACS Catal. 7, 7495-7508, 2017
-0.16 | 1.24 | Co | 211 | CO* | x | C* | O* | VASP | PW91 | Z | M.A. Petersen, et al.; ACS Catal. 7, 1984-1992, 2017
-0.96 | 0.49 | Co | 211 | HCO* | x | CH* | O* | VASP | PW91 | Z | M.A. Petersen, et al.; ACS Catal. 7, 1984-1992, 2017
1.04 | 1.41 | Co | 211 | CO* | H* | COH* | x | VASP | PW91 | Z | M.A. Petersen, et al.; ACS Catal. 7, 1984-1992, 2017
-0.99 | 0.63 | Co | 211 | COH* | x | C* | OH* | VASP | PW91 | Z | M.A. Petersen, et al.; ACS Catal. 7, 1984-1992, 2017
-0.17 | 0.91 | Co | 321 | CO* | x | C* | O* | VASP | PW91 | Z | M.A. Petersen, et al.; ACS Catal. 7, 1984-1992, 2017
0.51 | 0.71 | Co | 321 | CO* | H* | HCO* | x | VASP | PW91 | Z | M.A. Petersen, et al.; ACS Catal. 7, 1984-1992, 2017
-0.78 | 0.56 | Co | 321 | HCO* | x | CH* | O* | VASP | PW91 | Z | M.A. Petersen, et al.; ACS Catal. 7, 1984-1992, 2017
0.8 | 1.22 | Co | 321 | CO* | H* | COH* | x | VASP | PW91 | Z | M.A. Petersen, et al.; ACS Catal. 7, 1984-1992, 2017
-0.91 | 0.4 | Co | 321 | COH* | x | C* | OH* | VASP | PW91 | Z | M.A. Petersen, et al.; ACS Catal. 7, 1984-1992, 2017
0.16 | 1.4 | Co | 211 | C* | O* | CO* | x | VASP | PW91 | Z | M.A. Petersen, et al.; ACS Catal. 7, 1984-1992, 2017
0.96 | 1.45 | Co | 211 | CH* | O* | HCO* | x | VASP | PW91 | Z | M.A. Petersen, et al.; ACS Catal. 7, 1984-1992, 2017
-1.04 | 0.37 | Co | 211 | COH* | x | CO* | H* | VASP | PW91 | Z | M.A. Petersen, et al.; ACS Catal. 7, 1984-1992, 2017
0.99 | 1.62 | Co | 211 | C* | OH* | COH* | x | VASP | PW91 | Z | M.A. Petersen, et al.; ACS Catal. 7, 1984-1992, 2017
0.17 | 1.08 | Co | 321 | C* | O* | CO* | x | VASP | PW91 | Z | M.A. Petersen, et al.; ACS Catal. 7, 1984-1992, 2017
-0.51 | 0.2 | Co | 321 | HCO* | x | CO* | H* | VASP | PW91 | Z | M.A. Petersen, et al.; ACS Catal. 7, 1984-1992, 2017
0.78 | 1.34 | Co | 321 | CH* | O* | HCO* | x | VASP | PW91 | Z | M.A. Petersen, et al.; ACS Catal. 7, 1984-1992, 2017
-0.8 | 0.42 | Co | 321 | COH* | x | CO* | H* | VASP | PW91 | Z | M.A. Petersen, et al.; ACS Catal. 7, 1984-1992, 2017
0.91 | 1.31 | Co | 321 | C* | OH* | COH* | x | VASP | PW91 | Z | M.A. Petersen, et al.; ACS Catal. 7, 1984-1992, 2017
-0.42 | 0.69 | Ni | 111 | H2O* | x | OH* | H* | VASP | PW91 | H | F. Che, et al.; ACS Catal. 7, 551-562, 2017
-0.27 | 0.97 | Ni | 111 | OH* | x | O* | H* | VASP | PW91 | H | F. Che, et al.; ACS Catal. 7, 551-562, 2017
-0.11 | 0.71 | Ni | 111 | CH4* | x | CH3* | H* | VASP | PW91 | H | F. Che, et al.; ACS Catal. 7, 551-562, 2017
0.55 | 1.14 | Ni | 111 | CH* | O* | CHO* | x | VASP | PW91 | H | F. Che, et al.; ACS Catal. 7, 551-562, 2017
0.73 | 1.17 | Ni | 111 | CH* | OH* | CHOH* | x | VASP | PW91 | H | F. Che, et al.; ACS Catal. 7, 551-562, 2017
0.44 | 1.92 | Ni | 111 | CH3* | OH* | CH3OH* | x | VASP | PW91 | H | F. Che, et al.; ACS Catal. 7, 551-562, 2017
0.45 | 1.23 | Ni | 111 | CH* | x | C* | H* | VASP | PW91 | H | F. Che, et al.; ACS Catal. 7, 551-562, 2017
0.42 | 1.11 | Ni | 111 | OH* | H* | H2O* | x | VASP | PW91 | H | F. Che, et al.; ACS Catal. 7, 551-562, 2017
0.27 | 1.24 | Ni | 111 | O* | H* | OH* | x | VASP | PW91 | H | F. Che, et al.; ACS Catal. 7, 551-562, 2017
0.11 | 0.82 | Ni | 111 | CH3* | H* | CH4* | x | VASP | PW91 | H | F. Che, et al.; ACS Catal. 7, 551-562, 2017
-0.55 | 0.59 | Ni | 111 | CHO* | x | CH* | O* | VASP | PW91 | H | F. Che, et al.; ACS Catal. 7, 551-562, 2017
-0.73 | 0.44 | Ni | 111 | CHOH* | x | CH* | OH* | VASP | PW91 | H | F. Che, et al.; ACS Catal. 7, 551-562, 2017
-0.44 | 1.48 | Ni | 111 | CH3OH* | x | CH3* | OH* | VASP | PW91 | H | F. Che, et al.; ACS Catal. 7, 551-562, 2017
-0.45 | 0.78 | Ni | 111 | C* | H* | CH* | x | VASP | PW91 | H | F. Che, et al.; ACS Catal. 7, 551-562, 2017
0.06 | 0.67 | Ru | 0001 | CH3COCH2CH2COOH* | H* | CH3CHOCH2CH2COOH* | x | VASP | PBE | E | O. Mamun, et al.; ACS Catal. 7, 215-228. 2017
0.88 | 1.36 | Ru | 0001 | CH3COCH2CH2COOH* | H* | CH3COHCH2CH2COOH* | x | VASP | PBE | E | O. Mamun, et al.; ACS Catal. 7, 215-228. 2017
0.76 | 1.29 | Ru | 0001 | CH3CHOCH2CH2COOH* | H* | CH3CHOHCH2CH2COOH* | x | VASP | PBE | E | O. Mamun, et al.; ACS Catal. 7, 215-228. 2017
-0.05 | 0.76 | Ru | 0001 | CH3COHCH2CH2COOH* | H* | CH3CHOHCH2CH2COOH* | x | VASP | PBE | E | O. Mamun, et al.; ACS Catal. 7, 215-228. 2017
-0.66 | 0.15 | Ru | 0001 | CH3CHOHCH2CH2COOH* | x | CH3CHOHCH2CH2CO* | OH* | VASP | PBE | E | O. Mamun, et al.; ACS Catal. 7, 215-228. 2017
0.55 | 1.02 | Ru | 0001 | CH3CHOHCH2CH2COOH* | H* | CH3CHOHCH2CH2COHOH* | x | VASP | PBE | E | O. Mamun, et al.; ACS Catal. 7, 215-228. 2017
-0.04 | 0.32 | Ru | 0001 | C4OH5CH3OO* | H* | C4OH5CH3OOH* | x | VASP | PBE | E | O. Mamun, et al.; ACS Catal. 7, 215-228. 2017
-0.34 | 0.99 | Ru | 0001 | CH3CHOHCH2CH2COOH* | x | CH3CHCH2CH2COOH* | OH* | VASP | PBE | E | O. Mamun, et al.; ACS Catal. 7, 215-228. 2017
-0.88 | 0.36 | Ru | 0001 | CH3CHOHCH2CH2CO* | x | CH3CHOCH2CH2CO* | H* | VASP | PBE | E | O. Mamun, et al.; ACS Catal. 7, 215-228. 2017
0.83 | 1.54 | Ru | 0001 | CH3CHOHCH2CH2CO* | H* | CH3CHOHCH2CH2COH* | x | VASP | PBE | E | O. Mamun, et al.; ACS Catal. 7, 215-228. 2017
-0.37 | 0.29 | Ru | 0001 | CH3CHOHCH2CH2COHOH* | x | CH3CHOHCH2CH2COH* | OH* | VASP | PBE | E | O. Mamun, et al.; ACS Catal. 7, 215-228. 2017
-0.77 | 0.12 | Ru | 0001 | CH3CHOCH2CH2COOH* | x | CH3OCH2CH2CO | OH* | VASP | PBE | E | O. Mamun, et al.; ACS Catal. 7, 215-228. 2017
-0.25 | 0.64 | Ru | 0001 | CH3CHOHCH2CH2COHOH* | x | CH3CHOCH2CH2COHOH* | H* | VASP | PBE | E | O. Mamun, et al.; ACS Catal. 7, 215-228. 2017
1.06 | 1.41 | Ru | 0001 | CH3CHOCH2CH2COOH* | H* | CH3CHOCH2CH2COHOH* | x | VASP | PBE | E | O. Mamun, et al.; ACS Catal. 7, 215-228. 2017
0.22 | 0.33 | Ru | 0001 | CH3CHOCH2CH2COOH* | x | C4OH5CH3OOH* | x | VASP | PBE | E | O. Mamun, et al.; ACS Catal. 7, 215-228. 2017
-0.61 | 0.84 | Ru | 0001 | CH3COHCH2CH2COOH* | x | CH3CCH2CH2COOH* | OH* | VASP | PBE | E | O. Mamun, et al.; ACS Catal. 7, 215-228. 2017
0.04 | 0.6 | Ru | 0001 | CH3COHCH2CH2COOH* | x | C4OH4CH3OHOH* | x | VASP | PBE | E | O. Mamun, et al.; ACS Catal. 7, 215-228. 2017
0.28 | 0.81 | Ru | 0001 | CH3CHCH2CH2COOH* | x | C4OH5OHCH3* | x | VASP | PBE | E | O. Mamun, et al.; ACS Catal. 7, 215-228. 2017
-0.98 | 0.34 | Ru | 0001 | CH3CHCH2CH2COOH* | x | CH3CHCH2CH2COO* | H* | VASP | PBE | E | O. Mamun, et al.; ACS Catal. 7, 215-228. 2017
-0.44 | 0.59 | Ru | 0001 | CH3CHOHCH2CH2COH* | x | CH3CHOCH2CH2COH* | H* | VASP | PBE | E | O. Mamun, et al.; ACS Catal. 7, 215-228. 2017
-0.56 | 0.75 | Ru | 0001 | CH3CHOCH2CH2COHOH* | x | CH3CHOCH2CH2COH* | OH* | VASP | PBE | E | O. Mamun, et al.; ACS Catal. 7, 215-228. 2017
0.21 | 1.28 | Ru | 0001 | CH3CHOCH2CH2COH* | x | C4OH5OHCH3* | x | VASP | PBE | E | O. Mamun, et al.; ACS Catal. 7, 215-228. 2017
-0.24 | 0.04 | Ru | 0001 | C4OH5CH3OOH* | x | C4OH5CH3O* | OH* | VASP | PBE | E | O. Mamun, et al.; ACS Catal. 7, 215-228. 2017
0.16 | 0.48 | Ru | 0001 | CH3CCH2CH2COOH* | x | C4OH4CH3OH* | x | VASP | PBE | E | O. Mamun, et al.; ACS Catal. 7, 215-228. 2017
-0.42 | 0.86 | Ru | 0001 | C4OH4CH3OHOH* | x | C4OH4CH3OH* | OH* | VASP | PBE | E | O. Mamun, et al.; ACS Catal. 7, 215-228. 2017
-0.5 | 0.73 | Ru | 0001 | C4OH4CH3OH* | x | C4OH4CH3O* | H* | VASP | PBE | E | O. Mamun, et al.; ACS Catal. 7, 215-228. 2017
0.35 | 0.87 | Ru | 0001 | C4OH4CH3OH* | H* | C4OH5OHCH3* | x | VASP | PBE | E | O. Mamun, et al.; ACS Catal. 7, 215-228. 2017
0.76 | 1.24 | Ru | 0001 | CH3CHOCH2CH2CO* | x | C4OH5CH3O* | x | VASP | PBE | E | O. Mamun, et al.; ACS Catal. 7, 215-228. 2017
-0.72 | 0.75 | Ru | 0001 | C4OH5OHCH3* | x | C4OH5CH3O* | H* | VASP | PBE | E | O. Mamun, et al.; ACS Catal. 7, 215-228. 2017
0.13 | 0.97 | Ru | 0001 | C4OH4CH3O* | H* | C4OH5CH3O* | x | VASP | PBE | E | O. Mamun, et al.; ACS Catal. 7, 215-228. 2017
0.54 | 1.04 | Ru | 0001 | CH3CHCH2CH2COO* | x | C4OH5CH3O* | x | VASP | PBE | E | O. Mamun, et al.; ACS Catal. 7, 215-228. 2017
-0.61 | 0.71 | Ru | 0001 | CH3COCH2CH2COOH* | x | CH3COCH2CH2CO* | OH* | VASP | PBE | E | O. Mamun, et al.; ACS Catal. 7, 215-228. 2017
-1.13 | 0.06 | Ru | 0001 | CH3COCH2CH2COOH* | x | CH3COCH2CH2COO* | H* | VASP | PBE | E | O. Mamun, et al.; ACS Catal. 7, 215-228. 2017
0.52 | 0.87 | Ru | 0001 | CH3COCH2CH2CO* | x | C4OH4CH3O* | x | VASP | PBE | E | O. Mamun, et al.; ACS Catal. 7, 215-228. 2017
-0.1 | 0.7 | Ru | 0001 | CH3COCH2CH2CO* | H* | CH3CHOCH2CH2CO* | x | VASP | PBE | E | O. Mamun, et al.; ACS Catal. 7, 215-228. 2017
0.45 | 0.68 | Ru | 0001 | CH3COCH2CH2COO* | H* | CH3CHOCH2CH2COO* | x | VASP | PBE | E | O. Mamun, et al.; ACS Catal. 7, 215-228. 2017
1.01 | 1.49 | Ru | 0001 | CH3CHOCH2CH2COO* | x | C4OH5CH3OO* | x | VASP | PBE | E | O. Mamun, et al.; ACS Catal. 7, 215-228. 2017
0.58 | 1.16 | Ru | 0001 | OH* | H* | H2O* | x | VASP | PBE | E | O. Mamun, et al.; ACS Catal. 7, 215-228. 2017
-0.84 | 0.65 | Ru | 0001 | OH* | x | H* | O* | VASP | PBE | E | O. Mamun, et al.; ACS Catal. 7, 215-228. 2017
-0.06 | 0.61 | Ru | 0001 | CH3CHOCH2CH2COOH* | x | CH3COCH2CH2COOH* | H* | VASP | PBE | E | O. Mamun, et al.; ACS Catal. 7, 215-228. 2017
-0.88 | 0.48 | Ru | 0001 | CH3COHCH2CH2COOH* | x | CH3COCH2CH2COOH* | H* | VASP | PBE | E | O. Mamun, et al.; ACS Catal. 7, 215-228. 2017
-0.76 | 0.53 | Ru | 0001 | CH3CHOHCH2CH2COOH* | x | CH3CHOCH2CH2COOH* | H* | VASP | PBE | E | O. Mamun, et al.; ACS Catal. 7, 215-228. 2017
0.05 | 0.81 | Ru | 0001 | CH3CHOHCH2CH2COOH* | x | CH3COHCH2CH2COOH* | H* | VASP | PBE | E | O. Mamun, et al.; ACS Catal. 7, 215-228. 2017
0.66 | 0.81 | Ru | 0001 | CH3CHOHCH2CH2CO* | OH* | CH3CHOHCH2CH2COOH* | x | VASP | PBE | E | O. Mamun, et al.; ACS Catal. 7, 215-228. 2017
-0.55 | 0.47 | Ru | 0001 | CH3CHOHCH2CH2COHOH* | x | CH3CHOHCH2CH2COOH* | H* | VASP | PBE | E | O. Mamun, et al.; ACS Catal. 7, 215-228. 2017
0.04 | 0.36 | Ru | 0001 | C4OH5CH3OOH* | x | C4OH5CH3OO* | H* | VASP | PBE | E | O. Mamun, et al.; ACS Catal. 7, 215-228. 2017
0.34 | 1.33 | Ru | 0001 | CH3CHCH2CH2COOH* | OH* | CH3CHOHCH2CH2COOH* | x | VASP | PBE | E | O. Mamun, et al.; ACS Catal. 7, 215-228. 2017
0.88 | 1.24 | Ru | 0001 | CH3CHOCH2CH2CO* | H* | CH3CHOHCH2CH2CO* | x | VASP | PBE | E | O. Mamun, et al.; ACS Catal. 7, 215-228. 2017
-0.83 | 0.71 | Ru | 0001 | CH3CHOHCH2CH2COH* | x | CH3CHOHCH2CH2CO* | H* | VASP | PBE | E | O. Mamun, et al.; ACS Catal. 7, 215-228. 2017
0.37 | 0.66 | Ru | 0001 | CH3CHOHCH2CH2COH* | OH* | CH3CHOHCH2CH2COHOH* | x | VASP | PBE | E | O. Mamun, et al.; ACS Catal. 7, 215-228. 2017
0.77 | 0.89 | Ru | 0001 | CH3CHOCH2CH2CO* | OH* | CH3CHOCH2CH2COOH* | x | VASP | PBE | E | O. Mamun, et al.; ACS Catal. 7, 215-228. 2017
0.25 | 0.89 | Ru | 0001 | CH3CHOCH2CH2COHOH* | H* | CH3CHOHCH2CH2COHOH* | x | VASP | PBE | E | O. Mamun, et al.; ACS Catal. 7, 215-228. 2017
-1.06 | 0.35 | Ru | 0001 | CH3CHOCH2CH2COHOH* | x | CH3CHOCH2CH2COOH* | H* | VASP | PBE | E | O. Mamun, et al.; ACS Catal. 7, 215-228. 2017
-0.22 | 0.11 | Ru | 0001 | C4OH5CH3OOH* | x | CH3CHOCH2CH2COOH* | x | VASP | PBE | E | O. Mamun, et al.; ACS Catal. 7, 215-228. 2017
0.61 | 1.45 | Ru | 0001 | CH3CCH2CH2COOH* | OH* | CH3COHCH2CH2COOH* | x | VASP | PBE | E | O. Mamun, et al.; ACS Catal. 7, 215-228. 2017
-0.04 | 0.56 | Ru | 0001 | C4OH4CH3OHOH* | x | CH3COHCH2CH2COOH* | x | VASP | PBE | E | O. Mamun, et al.; ACS Catal. 7, 215-228. 2017
-0.28 | 0.53 | Ru | 0001 | C4OH5OHCH3* | x | CH3CHCH2CH2COOH* | x | VASP | PBE | E | O. Mamun, et al.; ACS Catal. 7, 215-228. 2017
0.98 | 1.32 | Ru | 0001 | CH3CHCH2CH2COO* | H* | CH3CHCH2CH2COOH* | x | VASP | PBE | E | O. Mamun, et al.; ACS Catal. 7, 215-228. 2017
0.44 | 1.03 | Ru | 0001 | CH3CHOCH2CH2COH* | H* | CH3CHOHCH2CH2COH* | x | VASP | PBE | E | O. Mamun, et al.; ACS Catal. 7, 215-228. 2017
0.56 | 1.31 | Ru | 0001 | CH3CHOCH2CH2COH* | OH* | CH3CHOCH2CH2COHOH* | x | VASP | PBE | E | O. Mamun, et al.; ACS Catal. 7, 215-228. 2017
-0.21 | 1.07 | Ru | 0001 | C4OH5OHCH3* | x | CH3CHOCH2CH2COH* | x | VASP | PBE | E | O. Mamun, et al.; ACS Catal. 7, 215-228. 2017
0.24 | 0.28 | Ru | 0001 | C4OH5CH3O* | OH* | C4OH5CH3OOH* | x | VASP | PBE | E | O. Mamun, et al.; ACS Catal. 7, 215-228. 2017
-0.16 | 0.32 | Ru | 0001 | C4OH4CH3OH* | x | CH3CCH2CH2COOH* | x | VASP | PBE | E | O. Mamun, et al.; ACS Catal. 7, 215-228. 2017
0.42 | 1.28 | Ru | 0001 | C4OH4CH3OH* | OH* | C4OH4CH3OHOH* | x | VASP | PBE | E | O. Mamun, et al.; ACS Catal. 7, 215-228. 2017
0.5 | 1.23 | Ru | 0001 | C4OH4CH3O* | H* | C4OH4CH3OH* | x | VASP | PBE | E | O. Mamun, et al.; ACS Catal. 7, 215-228. 2017
-0.35 | 0.52 | Ru | 0001 | C4OH5OHCH3* | x | C4OH4CH3OH* | H* | VASP | PBE | E | O. Mamun, et al.; ACS Catal. 7, 215-228. 2017
-0.76 | 0.48 | Ru | 0001 | C4OH5CH3O* | x | CH3CHOCH2CH2CO* | x | VASP | PBE | E | O. Mamun, et al.; ACS Catal. 7, 215-228. 2017
0.72 | 1.47 | Ru | 0001 | C4OH5CH3O* | H* | C4OH5OHCH3* | x | VASP | PBE | E | O. Mamun, et al.; ACS Catal. 7, 215-228. 2017
-0.13 | 0.84 | Ru | 0001 | C4OH5CH3O* | x | C4OH4CH3O* | H* | VASP | PBE | E | O. Mamun, et al.; ACS Catal. 7, 215-228. 2017
-0.54 | 0.5 | Ru | 0001 | C4OH5CH3O* | x | CH3CHCH2CH2COO* | x | VASP | PBE | E | O. Mamun, et al.; ACS Catal. 7, 215-228. 2017
0.61 | 1.32 | Ru | 0001 | CH3COCH2CH2CO* | OH* | CH3COCH2CH2COOH* | x | VASP | PBE | E | O. Mamun, et al.; ACS Catal. 7, 215-228. 2017
1.13 | 1.19 | Ru | 0001 | CH3COCH2CH2COO* | H* | CH3COCH2CH2COOH* | x | VASP | PBE | E | O. Mamun, et al.; ACS Catal. 7, 215-228. 2017
-0.52 | 0.35 | Ru | 0001 | C4OH4CH3O* | x | CH3COCH2CH2CO* | x | VASP | PBE | E | O. Mamun, et al.; ACS Catal. 7, 215-228. 2017
0.1 | 0.8 | Ru | 0001 | CH3CHOCH2CH2CO* | x | CH3COCH2CH2CO* | H* | VASP | PBE | E | O. Mamun, et al.; ACS Catal. 7, 215-228. 2017
-0.45 | 0.23 | Ru | 0001 | CH3CHOCH2CH2COO* | x | CH3COCH2CH2COO* | H* | VASP | PBE | E | O. Mamun, et al.; ACS Catal. 7, 215-228. 2017
-1.01 | 0.48 | Ru | 0001 | C4OH5CH3OO* | x | CH3CHOCH2CH2COO* | x | VASP | PBE | E | O. Mamun, et al.; ACS Catal. 7, 215-228. 2017
-0.58 | 0.58 | Ru | 0001 | H2O* | x | OH* | H* | VASP | PBE | E | O. Mamun, et al.; ACS Catal. 7, 215-228. 2017
0.84 | 1.49 | Ru | 0001 | H* | O* | OH* | x | VASP | PBE | E | O. Mamun, et al.; ACS Catal. 7, 215-228. 2017
-0.48 | 0.83 | Ag | 111 | O2* | x | O* | O* | VASP | PBE | E | M. Hus et al.; ACS Catal. 9, 1183-1196, 2019
-0.67 | 0.64 | Ag | 111 | O2gas | x | O* | O* | VASP | PBE | E | M. Hus et al.; ACS Catal. 9, 1183-1196, 2019
-0.19 | 0.47 | Ag | 111 | CH2CH2* | O* | CH2CH2O* | x | VASP | PBE | E | M. Hus et al.; ACS Catal. 9, 1183-1196, 2019
-0.36 | 0.3 | Ag | 111 | C2H4(g) | O* | CH2CH2O* | x | VASP | PBE | E | M. Hus et al.; ACS Catal. 9, 1183-1196, 2019
-0.23 | 0.74 | Ag | 111 | CH2CH2O* | x | CH2OCH2* | x | VASP | PBE | E | M. Hus et al.; ACS Catal. 9, 1183-1196, 2019
-1.28 | 0.68 | Ag | 111 | CH2CH2O* | x | CH3CHO* | x | VASP | PBE | E | M. Hus et al.; ACS Catal. 9, 1183-1196, 2019
-0.43 | 0.71 | Ag | 110 | O2* | x | O* | O* | VASP | PBE | E | M. Hus et al.; ACS Catal. 9, 1183-1196, 2019
-0.82 | 0.32 | Ag | 110 | O2gas | x | O* | O* | VASP | PBE | E | M. Hus et al.; ACS Catal. 9, 1183-1196, 2019
-0.35 | 0.4 | Ag | 110 | CH2CH2* | O* | CH2CH2O* | x | VASP | PBE | E | M. Hus et al.; ACS Catal. 9, 1183-1196, 2019
-0.68 | 0.06 | Ag | 110 | C2H4(g) | O* | CH2CH2O* | x | VASP | PBE | E | M. Hus et al.; ACS Catal. 9, 1183-1196, 2019
0.04 | 0.89 | Ag | 110 | CH2CH2O* | x | CH2OCH2* | x | VASP | PBE | E | M. Hus et al.; ACS Catal. 9, 1183-1196, 2019
-1.11 | 0.65 | Ag | 110 | CH2CH2O* | x | CH3CHO* | x | VASP | PBE | E | M. Hus et al.; ACS Catal. 9, 1183-1196, 2019
-0.33 | 0.75 | Ag | 110rec | O2* | x | O* | O* | VASP | PBE | E | M. Hus et al.; ACS Catal. 9, 1183-1196, 2019
-0.75 | 0.33 | Ag | 110rec | O2gas | x | O* | O* | VASP | PBE | E | M. Hus et al.; ACS Catal. 9, 1183-1196, 2019
-0.31 | 0.32 | Ag | 110rec | CH2CH2* | O* | CH2CH2O* | x | VASP | PBE | E | M. Hus et al.; ACS Catal. 9, 1183-1196, 2019
-0.44 | 0.2 | Ag | 110rec | C2H4(g) | O* | CH2CH2O* | x | VASP | PBE | E | M. Hus et al.; ACS Catal. 9, 1183-1196, 2019
-0.05 | 0.81 | Ag | 110rec | CH2CH2O* | x | CH2OCH2* | x | VASP | PBE | E | M. Hus et al.; ACS Catal. 9, 1183-1196, 2019
-1.2 | 0.67 | Ag | 110rec | CH2CH2O* | x | CH3CHO* | x | VASP | PBE | E | M. Hus et al.; ACS Catal. 9, 1183-1196, 2019
-1.3 | 0.6 | Ag | 100 | O2* | x | O* | O* | VASP | PBE | E | M. Hus et al.; ACS Catal. 9, 1183-1196, 2019
-1.58 | 0.31 | Ag | 100 | O2gas | x | O* | O* | VASP | PBE | E | M. Hus et al.; ACS Catal. 9, 1183-1196, 2019
-0.11 | 0.38 | Ag | 100 | CH2CH2* | O* | CH2CH2O* | x | VASP | PBE | E | M. Hus et al.; ACS Catal. 9, 1183-1196, 2019
-0.19 | 0.3 | Ag | 100 | C2H4(g) | O* | CH2CH2O* | x | VASP | PBE | E | M. Hus et al.; ACS Catal. 9, 1183-1196, 2019
-0.18 | 0.51 | Ag | 100 | CH2CH2O* | x | CH2OCH2* | x | VASP | PBE | E | M. Hus et al.; ACS Catal. 9, 1183-1196, 2019
-1.23 | 0.56 | Ag | 100 | CH2CH2O* | x | CH3CHO* | x | VASP | PBE | E | M. Hus et al.; ACS Catal. 9, 1183-1196, 2019
0.48 | 1.31 | Ag | 111 | O* | O* | O2* | x | VASP | PBE | E | M. Hus et al.; ACS Catal. 9, 1183-1196, 2019
0.67 | 1.31 | Ag | 111 | O* | O* | O2gas | x | VASP | PBE | E | M. Hus et al.; ACS Catal. 9, 1183-1196, 2019
0.19 | 0.66 | Ag | 111 | CH2CH2O* | x | CH2CH2* | O* | VASP | PBE | E | M. Hus et al.; ACS Catal. 9, 1183-1196, 2019
0.36 | 0.66 | Ag | 111 | CH2CH2O* | x | C2H4(g) | O* | VASP | PBE | E | M. Hus et al.; ACS Catal. 9, 1183-1196, 2019
0.23 | 0.97 | Ag | 111 | CH2OCH2* | x | CH2CH2O* | x | VASP | PBE | E | M. Hus et al.; ACS Catal. 9, 1183-1196, 2019
1.28 | 1.96 | Ag | 111 | CH3CHO* | x | CH2CH2O* | x | VASP | PBE | E | M. Hus et al.; ACS Catal. 9, 1183-1196, 2019
0.43 | 1.14 | Ag | 110 | O* | O* | O2* | x | VASP | PBE | E | M. Hus et al.; ACS Catal. 9, 1183-1196, 2019
0.82 | 1.14 | Ag | 110 | O* | O* | O2gas | x | VASP | PBE | E | M. Hus et al.; ACS Catal. 9, 1183-1196, 2019
0.35 | 0.75 | Ag | 110 | CH2CH2O* | x | CH2CH2* | O* | VASP | PBE | E | M. Hus et al.; ACS Catal. 9, 1183-1196, 2019
0.68 | 0.74 | Ag | 110 | CH2CH2O* | x | C2H4(g) | O* | VASP | PBE | E | M. Hus et al.; ACS Catal. 9, 1183-1196, 2019
-0.04 | 0.85 | Ag | 110 | CH2OCH2* | x | CH2CH2O* | x | VASP | PBE | E | M. Hus et al.; ACS Catal. 9, 1183-1196, 2019
1.11 | 1.76 | Ag | 110 | CH3CHO* | x | CH2CH2O* | x | VASP | PBE | E | M. Hus et al.; ACS Catal. 9, 1183-1196, 2019
0.33 | 1.08 | Ag | 110rec | O* | O* | O2* | x | VASP | PBE | E | M. Hus et al.; ACS Catal. 9, 1183-1196, 2019
0.75 | 1.08 | Ag | 110rec | O* | O* | O2gas | x | VASP | PBE | E | M. Hus et al.; ACS Catal. 9, 1183-1196, 2019
0.31 | 0.63 | Ag | 110rec | CH2CH2O* | x | CH2CH2* | O* | VASP | PBE | E | M. Hus et al.; ACS Catal. 9, 1183-1196, 2019
0.44 | 0.64 | Ag | 110rec | CH2CH2O* | x | C2H4(g) | O* | VASP | PBE | E | M. Hus et al.; ACS Catal. 9, 1183-1196, 2019
0.05 | 0.86 | Ag | 110rec | CH2OCH2* | x | CH2CH2O* | x | VASP | PBE | E | M. Hus et al.; ACS Catal. 9, 1183-1196, 2019
1.2 | 1.87 | Ag | 110rec | CH3CHO* | x | CH2CH2O* | x | VASP | PBE | E | M. Hus et al.; ACS Catal. 9, 1183-1196, 2019
1.3 | 1.9 | Ag | 100 | O* | O* | O2* | x | VASP | PBE | E | M. Hus et al.; ACS Catal. 9, 1183-1196, 2019
1.58 | 1.89 | Ag | 100 | O* | O* | O2gas | x | VASP | PBE | E | M. Hus et al.; ACS Catal. 9, 1183-1196, 2019
0.11 | 0.49 | Ag | 100 | CH2CH2O* | x | CH2CH2* | O* | VASP | PBE | E | M. Hus et al.; ACS Catal. 9, 1183-1196, 2019
0.19 | 0.49 | Ag | 100 | CH2CH2O* | x | C2H4(g) | O* | VASP | PBE | E | M. Hus et al.; ACS Catal. 9, 1183-1196, 2019
0.18 | 0.69 | Ag | 100 | CH2OCH2* | x | CH2CH2O* | x | VASP | PBE | E | M. Hus et al.; ACS Catal. 9, 1183-1196, 2019
1.23 | 1.79 | Ag | 100 | CH3CHO* | x | CH2CH2O* | x | VASP | PBE | E | M. Hus et al.; ACS Catal. 9, 1183-1196, 2019
-0.01 | 1.24 | Rh | 111 | H* | O* | OH* | x | VASP | BEEF-vdW | E | T. Gu et al.; ACS Catal. 10, 6346-6355, 2020
0.07 | 1 | Rh | 111 | H* | OH* | H2Ogas | x | VASP | BEEF-vdW | E | T. Gu et al.; ACS Catal. 10, 6346-6355, 2020
-0.44 | 0.67 | Rh | 111 | H* | C* | CH* | x | VASP | BEEF-vdW | E | T. Gu et al.; ACS Catal. 10, 6346-6355, 2020
0.41 | 0.58 | Rh | 111 | H* | CH* | CH2* | x | VASP | BEEF-vdW | E | T. Gu et al.; ACS Catal. 10, 6346-6355, 2020
-0.21 | 0.4 | Rh | 111 | H* | CH2* | CH3* | x | VASP | BEEF-vdW | E | T. Gu et al.; ACS Catal. 10, 6346-6355, 2020
0.89 | 1.23 | Rh | 111 | H* | CO* | CHO* | x | VASP | BEEF-vdW | E | T. Gu et al.; ACS Catal. 10, 6346-6355, 2020
0.69 | 1.79 | Rh | 111 | H* | CO* | COH* | x | VASP | BEEF-vdW | E | T. Gu et al.; ACS Catal. 10, 6346-6355, 2020
0.34 | 0.69 | Rh | 111 | H* | CHO* | CH2O* | x | VASP | BEEF-vdW | E | T. Gu et al.; ACS Catal. 10, 6346-6355, 2020
0.4 | 0.99 | Rh | 111 | H* | CHO* | CHOH* | x | VASP | BEEF-vdW | E | T. Gu et al.; ACS Catal. 10, 6346-6355, 2020
-0.13 | 0.67 | Rh | 111 | H* | CH2O* | CH3O* | x | VASP | BEEF-vdW | E | T. Gu et al.; ACS Catal. 10, 6346-6355, 2020
0.01 | 0.89 | Rh | 111 | H* | CH2O* | CH2OH* | x | VASP | BEEF-vdW | E | T. Gu et al.; ACS Catal. 10, 6346-6355, 2020
0 | 0.81 | Rh | 111 | H* | CCO* | CHCO* | x | VASP | BEEF-vdW | E | T. Gu et al.; ACS Catal. 10, 6346-6355, 2020
0.25 | 0.9 | Rh | 111 | H* | CCO* | CCHO* | x | VASP | BEEF-vdW | E | T. Gu et al.; ACS Catal. 10, 6346-6355, 2020
0.68 | 1.66 | Rh | 111 | H* | CCO* | CCOH* | x | VASP | BEEF-vdW | E | T. Gu et al.; ACS Catal. 10, 6346-6355, 2020
-0.22 | 0.59 | Rh | 111 | H* | CCHO* | CHCHO* | x | VASP | BEEF-vdW | E | T. Gu et al.; ACS Catal. 10, 6346-6355, 2020
0.51 | 0.87 | Rh | 111 | H* | CCHO* | CCH2O* | x | VASP | BEEF-vdW | E | T. Gu et al.; ACS Catal. 10, 6346-6355, 2020
-0.04 | 0.55 | Rh | 111 | H* | CCHO* | CCHOH* | x | VASP | BEEF-vdW | E | T. Gu et al.; ACS Catal. 10, 6346-6355, 2020
-0.65 | 0.61 | Rh | 111 | H* | CCOH* | CHCOH* | x | VASP | BEEF-vdW | E | T. Gu et al.; ACS Catal. 10, 6346-6355, 2020
-0.04 | 0.63 | Rh | 111 | H* | CHCO* | CH2CO* | x | VASP | BEEF-vdW | E | T. Gu et al.; ACS Catal. 10, 6346-6355, 2020
-0.09 | 0.53 | Rh | 111 | H* | CCH2O* | CHCH2O* | x | VASP | BEEF-vdW | E | T. Gu et al.; ACS Catal. 10, 6346-6355, 2020
-0.72 | 0.63 | Rh | 111 | H* | CCH2O* | CCH2OH* | x | VASP | BEEF-vdW | E | T. Gu et al.; ACS Catal. 10, 6346-6355, 2020
0.27 | 0.53 | Rh | 111 | H* | CCHOH* | CHCHOH* | x | VASP | BEEF-vdW | E | T. Gu et al.; ACS Catal. 10, 6346-6355, 2020
-0.48 | 0.56 | Rh | 111 | H* | CH2CO* | CH3CO* | x | VASP | BEEF-vdW | E | T. Gu et al.; ACS Catal. 10, 6346-6355, 2020
0 | 0.41 | Rh | 111 | H* | CH2CO* | CH2CHO* | x | VASP | BEEF-vdW | E | T. Gu et al.; ACS Catal. 10, 6346-6355, 2020
0.25 | 1.21 | Rh | 111 | H* | CH2CO* | CH2COH* | x | VASP | BEEF-vdW | E | T. Gu et al.; ACS Catal. 10, 6346-6355, 2020
0.54 | 0.67 | Rh | 111 | H* | CCH2OH* | CHCH2OH* | x | VASP | BEEF-vdW | E | T. Gu et al.; ACS Catal. 10, 6346-6355, 2020
0.06 | 0.65 | Rh | 111 | H* | CH2CHO* | CH3CHO* | x | VASP | BEEF-vdW | E | T. Gu et al.; ACS Catal. 10, 6346-6355, 2020
0.47 | 0.82 | Rh | 111 | H* | CH2CHO* | CH2CH2O* | x | VASP | BEEF-vdW | E | T. Gu et al.; ACS Catal. 10, 6346-6355, 2020
0.19 | 0.86 | Rh | 111 | H* | CH2CHO* | CH2CHOH* | x | VASP | BEEF-vdW | E | T. Gu et al.; ACS Catal. 10, 6346-6355, 2020
-0.07 | 0.58 | Rh | 111 | H* | CH2COH* | CH3COH* | x | VASP | BEEF-vdW | E | T. Gu et al.; ACS Catal. 10, 6346-6355, 2020
-0.37 | 0.57 | Rh | 111 | H* | CH2CH2O* | CH3CH2O* | x | VASP | BEEF-vdW | E | T. Gu et al.; ACS Catal. 10, 6346-6355, 2020
-0.24 | 0.79 | Rh | 111 | H* | CH2CH2O* | CH2CH2OH* | x | VASP | BEEF-vdW | E | T. Gu et al.; ACS Catal. 10, 6346-6355, 2020
-0.07 | 0.75 | Rh | 111 | H* | CH2CHOH* | CH3CHOH* | x | VASP | BEEF-vdW | E | T. Gu et al.; ACS Catal. 10, 6346-6355, 2020
0.18 | 0.59 | Rh | 111 | H* | CHCOH* | CH2COH* | x | VASP | BEEF-vdW | E | T. Gu et al.; ACS Catal. 10, 6346-6355, 2020
0.45 | 0.77 | Rh | 111 | H* | CHCOH* | CHCHOH* | x | VASP | BEEF-vdW | E | T. Gu et al.; ACS Catal. 10, 6346-6355, 2020
-0.1 | 0.95 | Rh | 111 | H* | CH3O* | CH3OH* | x | VASP | BEEF-vdW | E | T. Gu et al.; ACS Catal. 10, 6346-6355, 2020
0.03 | 0.73 | Rh | 111 | H* | CHCO* | CHCHO* | x | VASP | BEEF-vdW | E | T. Gu et al.; ACS Catal. 10, 6346-6355, 2020
0.04 | 1.07 | Rh | 111 | H* | CHCO* | CHCOH* | x | VASP | BEEF-vdW | E | T. Gu et al.; ACS Catal. 10, 6346-6355, 2020
0.59 | 0.79 | Rh | 111 | H* | COH* | CHOH* | x | VASP | BEEF-vdW | E | T. Gu et al.; ACS Catal. 10, 6346-6355, 2020
-0.06 | 0.6 | Rh | 111 | H* | CH2COH* | CH2CHOH* | x | VASP | BEEF-vdW | E | T. Gu et al.; ACS Catal. 10, 6346-6355, 2020
0.54 | 0.8 | Rh | 111 | H* | CH3CO* | CH3CHO* | x | VASP | BEEF-vdW | E | T. Gu et al.; ACS Catal. 10, 6346-6355, 2020
0.66 | 1.41 | Rh | 111 | H* | CH3CO* | CH3COH* | x | VASP | BEEF-vdW | E | T. Gu et al.; ACS Catal. 10, 6346-6355, 2020
-0.24 | 0.44 | Rh | 111 | H* | CHCH2O* | CH2CH2O* | x | VASP | BEEF-vdW | E | T. Gu et al.; ACS Catal. 10, 6346-6355, 2020
-0.09 | 1.13 | Rh | 111 | H* | CHCH2O* | CHCH2OH* | x | VASP | BEEF-vdW | E | T. Gu et al.; ACS Catal. 10, 6346-6355, 2020
-0.33 | 0.45 | Rh | 111 | H* | CHCHOH* | CH2CHOH* | x | VASP | BEEF-vdW | E | T. Gu et al.; ACS Catal. 10, 6346-6355, 2020
0.1 | 0.55 | Rh | 111 | H* | CHCHOH* | CHCH2OH* | x | VASP | BEEF-vdW | E | T. Gu et al.; ACS Catal. 10, 6346-6355, 2020
-0.05 | 0.51 | Rh | 111 | H* | CHOH* | CH2OH* | x | VASP | BEEF-vdW | E | T. Gu et al.; ACS Catal. 10, 6346-6355, 2020
-0.17 | 0.73 | Rh | 111 | H* | CCHOH* | CCH2OH* | x | VASP | BEEF-vdW | E | T. Gu et al.; ACS Catal. 10, 6346-6355, 2020
0.04 | 0.88 | Rh | 111 | H* | CH2CHOH* | CH2CH2OH* | x | VASP | BEEF-vdW | E | T. Gu et al.; ACS Catal. 10, 6346-6355, 2020
0.04 | 0.67 | Rh | 111 | H* | CH3CHO* | CH3CH2O* | x | VASP | BEEF-vdW | E | T. Gu et al.; ACS Catal. 10, 6346-6355, 2020
0.06 | 0.91 | Rh | 111 | H* | CH3CHO* | CH3CHOH* | x | VASP | BEEF-vdW | E | T. Gu et al.; ACS Catal. 10, 6346-6355, 2020
-0.06 | 0.56 | Rh | 111 | H* | CH3COH* | CH3CHOH* | x | VASP | BEEF-vdW | E | T. Gu et al.; ACS Catal. 10, 6346-6355, 2020
-0.39 | 0.43 | Rh | 111 | H* | CHCH2OH* | CH2CH2OH* | x | VASP | BEEF-vdW | E | T. Gu et al.; ACS Catal. 10, 6346-6355, 2020
-0.8 | 0.68 | Rh | 111 | H* | CH2CH2OH* | CH3CH2OHgas | x | VASP | BEEF-vdW | E | T. Gu et al.; ACS Catal. 10, 6346-6355, 2020
-0.66 | 0.86 | Rh | 111 | H* | CH3CH2O* | CH3CH2OHgas | x | VASP | BEEF-vdW | E | T. Gu et al.; ACS Catal. 10, 6346-6355, 2020
-0.69 | 0.85 | Rh | 111 | H* | CH3CHOH* | CH3CH2OHgas | x | VASP | BEEF-vdW | E | T. Gu et al.; ACS Catal. 10, 6346-6355, 2020
-0.25 | 0.76 | Rh | 111 | H* | CH2OH* | CH3OH* | x | VASP | BEEF-vdW | E | T. Gu et al.; ACS Catal. 10, 6346-6355, 2020
-0.47 | 0.82 | Rh | 111 | H* | CCOH* | CCHOH* | x | VASP | BEEF-vdW | E | T. Gu et al.; ACS Catal. 10, 6346-6355, 2020
-0.99 | 0.82 | Rh | 111 | H* | CHCHO* | CH2CHO* | x | VASP | BEEF-vdW | E | T. Gu et al.; ACS Catal. 10, 6346-6355, 2020
0.65 | 1.07 | Rh | 111 | H* | CHCHO* | CHCH2O* | x | VASP | BEEF-vdW | E | T. Gu et al.; ACS Catal. 10, 6346-6355, 2020
0.46 | 1.05 | Rh | 111 | H* | CHCHO* | CHCHOH* | x | VASP | BEEF-vdW | E | T. Gu et al.; ACS Catal. 10, 6346-6355, 2020
-1.31 | 1.62 | Rh | 111 | O* | C* | CO* | x | VASP | BEEF-vdW | E | T. Gu et al.; ACS Catal. 10, 6346-6355, 2020
0.02 | 1.59 | Rh | 111 | O* | CH* | CHO* | x | VASP | BEEF-vdW | E | T. Gu et al.; ACS Catal. 10, 6346-6355, 2020
-0.05 | 1.14 | Rh | 111 | O* | CH2* | CH2O* | x | VASP | BEEF-vdW | E | T. Gu et al.; ACS Catal. 10, 6346-6355, 2020
0.02 | 1.53 | Rh | 111 | O* | CH3* | CH3O* | x | VASP | BEEF-vdW | E | T. Gu et al.; ACS Catal. 10, 6346-6355, 2020
-0.61 | 1 | Rh | 111 | OH* | C* | COH* | x | VASP | BEEF-vdW | E | T. Gu et al.; ACS Catal. 10, 6346-6355, 2020
0.42 | 1.05 | Rh | 111 | OH* | CH* | CHOH* | x | VASP | BEEF-vdW | E | T. Gu et al.; ACS Catal. 10, 6346-6355, 2020
-0.03 | 1.03 | Rh | 111 | OH* | CH2* | CH2OH* | x | VASP | BEEF-vdW | E | T. Gu et al.; ACS Catal. 10, 6346-6355, 2020
0.36 | 1.48 | Rh | 111 | OH* | CH3* | CH3OH* | x | VASP | BEEF-vdW | E | T. Gu et al.; ACS Catal. 10, 6346-6355, 2020
0.52 | 1.17 | Rh | 111 | C* | CO* | CCO* | x | VASP | BEEF-vdW | E | T. Gu et al.; ACS Catal. 10, 6346-6355, 2020
-0.12 | 0.79 | Rh | 111 | C* | CHO* | CCHO* | x | VASP | BEEF-vdW | E | T. Gu et al.; ACS Catal. 10, 6346-6355, 2020
0.51 | 1.2 | Rh | 111 | C* | COH* | CCOH* | x | VASP | BEEF-vdW | E | T. Gu et al.; ACS Catal. 10, 6346-6355, 2020
0.05 | 0.97 | Rh | 111 | C* | CH2O* | CCH2O* | x | VASP | BEEF-vdW | E | T. Gu et al.; ACS Catal. 10, 6346-6355, 2020
-0.56 | 0.92 | Rh | 111 | C* | CHOH* | CCHOH* | x | VASP | BEEF-vdW | E | T. Gu et al.; ACS Catal. 10, 6346-6355, 2020
-0.68 | 1.03 | Rh | 111 | C* | CH2OH* | CCH2OH* | x | VASP | BEEF-vdW | E | T. Gu et al.; ACS Catal. 10, 6346-6355, 2020
0.96 | 1.4 | Rh | 111 | CH* | CO* | CHCO* | x | VASP | BEEF-vdW | E | T. Gu et al.; ACS Catal. 10, 6346-6355, 2020
0.09 | 0.86 | Rh | 111 | CH* | CHO* | CHCHO* | x | VASP | BEEF-vdW | E | T. Gu et al.; ACS Catal. 10, 6346-6355, 2020
0.3 | 1.04 | Rh | 111 | CH* | COH* | CHCOH* | x | VASP | BEEF-vdW | E | T. Gu et al.; ACS Catal. 10, 6346-6355, 2020
0.4 | 1.14 | Rh | 111 | CH* | CH2O* | CHCH2O* | x | VASP | BEEF-vdW | E | T. Gu et al.; ACS Catal. 10, 6346-6355, 2020
0.15 | 1.09 | Rh | 111 | CH* | CHOH* | CHCHOH* | x | VASP | BEEF-vdW | E | T. Gu et al.; ACS Catal. 10, 6346-6355, 2020
0.3 | 1.14 | Rh | 111 | CH* | CH2OH* | CHCH2OH* | x | VASP | BEEF-vdW | E | T. Gu et al.; ACS Catal. 10, 6346-6355, 2020
0.51 | 1.1 | Rh | 111 | CH2* | CO* | CH2CO* | x | VASP | BEEF-vdW | E | T. Gu et al.; ACS Catal. 10, 6346-6355, 2020
-0.38 | 0.63 | Rh | 111 | CH2* | CHO* | CH2CHO* | x | VASP | BEEF-vdW | E | T. Gu et al.; ACS Catal. 10, 6346-6355, 2020
0.07 | 1.21 | Rh | 111 | CH2* | COH* | CH2COH* | x | VASP | BEEF-vdW | E | T. Gu et al.; ACS Catal. 10, 6346-6355, 2020
-0.25 | 0.94 | Rh | 111 | CH2* | CH2O* | CH2CH2O* | x | VASP | BEEF-vdW | E | T. Gu et al.; ACS Catal. 10, 6346-6355, 2020
-0.58 | 0.72 | Rh | 111 | CH2* | CHOH* | CH2CHOH* | x | VASP | BEEF-vdW | E | T. Gu et al.; ACS Catal. 10, 6346-6355, 2020
-0.5 | 1.06 | Rh | 111 | CH2* | CH2OH* | CH2CH2OH* | x | VASP | BEEF-vdW | E | T. Gu et al.; ACS Catal. 10, 6346-6355, 2020
0.24 | 1.58 | Rh | 111 | CH3* | CO* | CH3CO* | x | VASP | BEEF-vdW | E | T. Gu et al.; ACS Catal. 10, 6346-6355, 2020
-0.11 | 1.05 | Rh | 111 | CH3* | CHO* | CH3CHO* | x | VASP | BEEF-vdW | E | T. Gu et al.; ACS Catal. 10, 6346-6355, 2020
0.2 | 1.3 | Rh | 111 | CH3* | COH* | CH3COH* | x | VASP | BEEF-vdW | E | T. Gu et al.; ACS Catal. 10, 6346-6355, 2020
-0.41 | 1.69 | Rh | 111 | CH3* | CH2O* | CH3CH2O* | x | VASP | BEEF-vdW | E | T. Gu et al.; ACS Catal. 10, 6346-6355, 2020
-0.45 | 1.09 | Rh | 111 | CH3* | CHOH* | CH3CHOH* | x | VASP | BEEF-vdW | E | T. Gu et al.; ACS Catal. 10, 6346-6355, 2020
-1.09 | 1.92 | Rh | 111 | CH3* | CH2OH* | CH3CH2OHgas | x | VASP | BEEF-vdW | E | T. Gu et al.; ACS Catal. 10, 6346-6355, 2020
0.76 | 0.87 | Rh | 111 | H* | COOH* | HCOOH* | x | VASP | BEEF-vdW | E | T. Gu et al.; ACS Catal. 10, 6346-6355, 2020
1.22 | 1.43 | Rh | 111 | H* | HCOO* | CH2OO* | x | VASP | BEEF-vdW | E | T. Gu et al.; ACS Catal. 10, 6346-6355, 2020
-0.32 | 0.62 | Rh | 111 | H* | CH2OO* | CH2OOH* | x | VASP | BEEF-vdW | E | T. Gu et al.; ACS Catal. 10, 6346-6355, 2020
0.94 | 0.99 | Rh | 111 | H* | HCOO* | HCOOH* | x | VASP | BEEF-vdW | E | T. Gu et al.; ACS Catal. 10, 6346-6355, 2020
-0.04 | 0.5 | Rh | 111 | H* | HCOOH* | CH2OOH* | x | VASP | BEEF-vdW | E | T. Gu et al.; ACS Catal. 10, 6346-6355, 2020
0.38 | 1.05 | Rh | 111 | OH* | CO* | COOH* | x | VASP | BEEF-vdW | E | T. Gu et al.; ACS Catal. 10, 6346-6355, 2020
-0.7 | 0.94 | Rh | 111 | O* | CHO* | HCOO* | x | VASP | BEEF-vdW | E | T. Gu et al.; ACS Catal. 10, 6346-6355, 2020
0.18 | 0.53 | Rh | 111 | O* | CH2O* | CH2OO* | x | VASP | BEEF-vdW | E | T. Gu et al.; ACS Catal. 10, 6346-6355, 2020
0.25 | 0.46 | Rh | 111 | OH* | CHO* | HCOOH* | x | VASP | BEEF-vdW | E | T. Gu et al.; ACS Catal. 10, 6346-6355, 2020
-0.13 | 0.48 | Rh | 111 | OH* | CH2O* | CH2OOH* | x | VASP | BEEF-vdW | E | T. Gu et al.; ACS Catal. 10, 6346-6355, 2020
-0.31 | 1.58 | Rh | 111 | O* | COH* | COOH* | x | VASP | BEEF-vdW | E | T. Gu et al.; ACS Catal. 10, 6346-6355, 2020
-0.15 | 0.69 | Rh | 111 | O* | CHOH* | HCOOH* | x | VASP | BEEF-vdW | E | T. Gu et al.; ACS Catal. 10, 6346-6355, 2020
-0.14 | 1.47 | Rh | 111 | O* | CH2OH* | CH2OOH* | x | VASP | BEEF-vdW | E | T. Gu et al.; ACS Catal. 10, 6346-6355, 2020
0.28 | 0.96 | Rh | 111 | H* | COOH* | HOCOH* | x | VASP | BEEF-vdW | E | T. Gu et al.; ACS Catal. 10, 6346-6355, 2020
-0.04 | 0.98 | Rh | 111 | OH* | COH* | HOCOH* | x | VASP | BEEF-vdW | E | T. Gu et al.; ACS Catal. 10, 6346-6355, 2020
-0.17 | 0.42 | Rh | 111 | H* | CCOO* | CHCOO* | x | VASP | BEEF-vdW | E | T. Gu et al.; ACS Catal. 10, 6346-6355, 2020
-0.59 | 0.89 | Rh | 111 | H* | CCOO* | CCOOH* | x | VASP | BEEF-vdW | E | T. Gu et al.; ACS Catal. 10, 6346-6355, 2020
-0.12 | 0.68 | Rh | 111 | H* | CCOOH* | CHCOOH* | x | VASP | BEEF-vdW | E | T. Gu et al.; ACS Catal. 10, 6346-6355, 2020
0.98 | 1.53 | Rh | 111 | H* | CCOOH* | CCHOOH* | x | VASP | BEEF-vdW | E | T. Gu et al.; ACS Catal. 10, 6346-6355, 2020
-0.43 | 0.48 | Rh | 111 | H* | CHCOO* | CH2COO* | x | VASP | BEEF-vdW | E | T. Gu et al.; ACS Catal. 10, 6346-6355, 2020
0.23 | 1.05 | Rh | 111 | H* | OCCHO* | HOCCHO* | x | VASP | BEEF-vdW | E | T. Gu et al.; ACS Catal. 10, 6346-6355, 2020
0.1 | 0.47 | Rh | 111 | H* | OCCHO* | OCHCHO* | x | VASP | BEEF-vdW | E | T. Gu et al.; ACS Catal. 10, 6346-6355, 2020
0.28 | 0.64 | Rh | 111 | H* | OCCHO* | COCH2O* | x | VASP | BEEF-vdW | E | T. Gu et al.; ACS Catal. 10, 6346-6355, 2020
0.1 | 0.95 | Rh | 111 | H* | OCCHO* | OCCHOH* | x | VASP | BEEF-vdW | E | T. Gu et al.; ACS Catal. 10, 6346-6355, 2020
0.05 | 1.03 | Rh | 111 | H* | OCCOH* | HOCCOH* | x | VASP | BEEF-vdW | E | T. Gu et al.; ACS Catal. 10, 6346-6355, 2020
0.18 | 0.7 | Rh | 111 | H* | OCCOH* | HOCCHO* | x | VASP | BEEF-vdW | E | T. Gu et al.; ACS Catal. 10, 6346-6355, 2020
0.05 | 0.72 | Rh | 111 | H* | OCCOH* | OCCHOH* | x | VASP | BEEF-vdW | E | T. Gu et al.; ACS Catal. 10, 6346-6355, 2020
0.04 | 0.49 | Rh | 111 | H* | CCHOOH* | CHCHOOH* | x | VASP | BEEF-vdW | E | T. Gu et al.; ACS Catal. 10, 6346-6355, 2020
-0.8 | 1.05 | Rh | 111 | H* | CH2COO* | CH3COO* | x | VASP | BEEF-vdW | E | T. Gu et al.; ACS Catal. 10, 6346-6355, 2020
-0.13 | 0.84 | Rh | 111 | H* | CH2COO* | CH2COOH* | x | VASP | BEEF-vdW | E | T. Gu et al.; ACS Catal. 10, 6346-6355, 2020
0.35 | 1.12 | Rh | 111 | H* | COCH2O* | HOCCH2O* | x | VASP | BEEF-vdW | E | T. Gu et al.; ACS Catal. 10, 6346-6355, 2020
-0.27 | 0.7 | Rh | 111 | H* | COCH2O* | OCCH2OH* | x | VASP | BEEF-vdW | E | T. Gu et al.; ACS Catal. 10, 6346-6355, 2020
0.2 | 1.08 | Rh | 111 | H* | HOCCHO* | HOCCHOH* | x | VASP | BEEF-vdW | E | T. Gu et al.; ACS Catal. 10, 6346-6355, 2020
0.17 | 0.5 | Rh | 111 | H* | OCCHOH* | OCHCHOH* | x | VASP | BEEF-vdW | E | T. Gu et al.; ACS Catal. 10, 6346-6355, 2020
0.46 | 0.99 | Rh | 111 | H* | OCHCHO* | OCH2CHO* | x | VASP | BEEF-vdW | E | T. Gu et al.; ACS Catal. 10, 6346-6355, 2020
-0.61 | 0.65 | Rh | 111 | H* | CH2CHOO* | CH3CHOO* | x | VASP | BEEF-vdW | E | T. Gu et al.; ACS Catal. 10, 6346-6355, 2020
-0.3 | 0.71 | Rh | 111 | H* | CH2CHOO* | CH2CHOOH* | x | VASP | BEEF-vdW | E | T. Gu et al.; ACS Catal. 10, 6346-6355, 2020
0.32 | 0.79 | Rh | 111 | H* | CH2COOH* | CH3COOH* | x | VASP | BEEF-vdW | E | T. Gu et al.; ACS Catal. 10, 6346-6355, 2020
-0.17 | 0.61 | Rh | 111 | H* | HOCCH2O* | HOCCH2OH* | x | VASP | BEEF-vdW | E | T. Gu et al.; ACS Catal. 10, 6346-6355, 2020
0.05 | 0.62 | Rh | 111 | H* | HOCCHOH* | HOCHCHOH* | x | VASP | BEEF-vdW | E | T. Gu et al.; ACS Catal. 10, 6346-6355, 2020
0.25 | 0.76 | Rh | 111 | H* | OCCH2OH* | OCHCH2OH* | x | VASP | BEEF-vdW | E | T. Gu et al.; ACS Catal. 10, 6346-6355, 2020
-0.07 | 0.62 | Rh | 111 | H* | OCH2CHO* | OCH2CH2O* | x | VASP | BEEF-vdW | E | T. Gu et al.; ACS Catal. 10, 6346-6355, 2020
-0.07 | 0.81 | Rh | 111 | H* | OCH2CHO* | OCH2CHOH* | x | VASP | BEEF-vdW | E | T. Gu et al.; ACS Catal. 10, 6346-6355, 2020
-0.55 | 0.69 | Rh | 111 | H* | CH2CHOOH* | CH3CHOOH* | x | VASP | BEEF-vdW | E | T. Gu et al.; ACS Catal. 10, 6346-6355, 2020
-0.11 | 0.86 | Rh | 111 | H* | HOCHCHOH* | HOCH2CHOH* | x | VASP | BEEF-vdW | E | T. Gu et al.; ACS Catal. 10, 6346-6355, 2020
-0.17 | 1.01 | Rh | 111 | H* | OCH2CH2O* | OCH2CH2OH* | x | VASP | BEEF-vdW | E | T. Gu et al.; ACS Catal. 10, 6346-6355, 2020
-0.06 | 0.86 | Rh | 111 | H* | HOCH2CHOH* | HOCH2CH2OH* | x | VASP | BEEF-vdW | E | T. Gu et al.; ACS Catal. 10, 6346-6355, 2020
-0.03 | 0.59 | Rh | 111 | H* | CHCOOH* | CH2COOH* | x | VASP | BEEF-vdW | E | T. Gu et al.; ACS Catal. 10, 6346-6355, 2020
1.14 | 1.63 | Rh | 111 | H* | CHCOOH* | CHCHOOH* | x | VASP | BEEF-vdW | E | T. Gu et al.; ACS Catal. 10, 6346-6355, 2020
0.41 | 0.81 | Rh | 111 | H* | HOCCHO* | HOCCH2O* | x | VASP | BEEF-vdW | E | T. Gu et al.; ACS Catal. 10, 6346-6355, 2020
0.32 | 0.71 | Rh | 111 | H* | HOCCOH* | HOCCHOH* | x | VASP | BEEF-vdW | E | T. Gu et al.; ACS Catal. 10, 6346-6355, 2020
0.33 | 1 | Rh | 111 | H* | OCCHOH* | HOCCHOH* | x | VASP | BEEF-vdW | E | T. Gu et al.; ACS Catal. 10, 6346-6355, 2020
-0.09 | 0.65 | Rh | 111 | H* | OCCHOH* | OCCH2OH* | x | VASP | BEEF-vdW | E | T. Gu et al.; ACS Catal. 10, 6346-6355, 2020
0.17 | 0.84 | Rh | 111 | H* | OCHCHO* | OCHCHOH* | x | VASP | BEEF-vdW | E | T. Gu et al.; ACS Catal. 10, 6346-6355, 2020
0.04 | 0.67 | Rh | 111 | H* | HOCCHO* | OCHCHOH* | x | VASP | BEEF-vdW | E | T. Gu et al.; ACS Catal. 10, 6346-6355, 2020
0.89 | 1.06 | Rh | 111 | H* | CH2COOH* | CH2CHOOH* | x | VASP | BEEF-vdW | E | T. Gu et al.; ACS Catal. 10, 6346-6355, 2020
1.26 | 1.45 | Rh | 111 | H* | CH3COO* | CH3CHOO* | x | VASP | BEEF-vdW | E | T. Gu et al.; ACS Catal. 10, 6346-6355, 2020
0.99 | 1.05 | Rh | 111 | H* | CH3COO* | CH3COOH* | x | VASP | BEEF-vdW | E | T. Gu et al.; ACS Catal. 10, 6346-6355, 2020
-0.27 | 0.43 | Rh | 111 | H* | CHCHOOH* | CH2CHOOH* | x | VASP | BEEF-vdW | E | T. Gu et al.; ACS Catal. 10, 6346-6355, 2020
0.04 | 0.64 | Rh | 111 | H* | HOCCHOH* | HOCCH2OH* | x | VASP | BEEF-vdW | E | T. Gu et al.; ACS Catal. 10, 6346-6355, 2020
-0.13 | 0.93 | Rh | 111 | H* | OCCH2OH* | HOCCH2OH* | x | VASP | BEEF-vdW | E | T. Gu et al.; ACS Catal. 10, 6346-6355, 2020
0.2 | 0.92 | Rh | 111 | H* | OCHCHOH* | HOCHCHOH* | x | VASP | BEEF-vdW | E | T. Gu et al.; ACS Catal. 10, 6346-6355, 2020
0.21 | 1.04 | Rh | 111 | H* | OCHCHOH* | OCH2CHOH* | x | VASP | BEEF-vdW | E | T. Gu et al.; ACS Catal. 10, 6346-6355, 2020
-0.01 | 0.8 | Rh | 111 | H* | OCHCHOH* | OCHCH2OH* | x | VASP | BEEF-vdW | E | T. Gu et al.; ACS Catal. 10, 6346-6355, 2020
-0.25 | 0.59 | Rh | 111 | H* | CH3CHOO* | CH3CHOOH* | x | VASP | BEEF-vdW | E | T. Gu et al.; ACS Catal. 10, 6346-6355, 2020
0.02 | 0.47 | Rh | 111 | H* | CH3COOH* | CH3CHOOH* | x | VASP | BEEF-vdW | E | T. Gu et al.; ACS Catal. 10, 6346-6355, 2020
-0.13 | 0.93 | Rh | 111 | H* | OCH2CHOH* | HOCH2CHOH* | x | VASP | BEEF-vdW | E | T. Gu et al.; ACS Catal. 10, 6346-6355, 2020
-0.18 | 0.84 | Rh | 111 | H* | OCH2CHOH* | OCH2CH2OH* | x | VASP | BEEF-vdW | E | T. Gu et al.; ACS Catal. 10, 6346-6355, 2020
0.04 | 0.78 | Rh | 111 | H* | OCHCH2OH* | OCH2CH2OH* | x | VASP | BEEF-vdW | E | T. Gu et al.; ACS Catal. 10, 6346-6355, 2020
-0.01 | 0.93 | Rh | 111 | H* | OCH2CH2OH* | HOCH2CH2OH* | x | VASP | BEEF-vdW | E | T. Gu et al.; ACS Catal. 10, 6346-6355, 2020
-0.53 | 1.25 | Rh | 111 | H* | CHCOO* | CHCOOH* | x | VASP | BEEF-vdW | E | T. Gu et al.; ACS Catal. 10, 6346-6355, 2020
0.31 | 0.97 | Rh | 111 | O* | CCO* | CCOO* | x | VASP | BEEF-vdW | E | T. Gu et al.; ACS Catal. 10, 6346-6355, 2020
-0.61 | 1.85 | Rh | 111 | O* | CCOH* | OCCOH* | x | VASP | BEEF-vdW | E | T. Gu et al.; ACS Catal. 10, 6346-6355, 2020
0.14 | 1.11 | Rh | 111 | O* | CHCO* | CHCOO* | x | VASP | BEEF-vdW | E | T. Gu et al.; ACS Catal. 10, 6346-6355, 2020
0.02 | 1.54 | Rh | 111 | O* | CHCO* | OCHCO* | x | VASP | BEEF-vdW | E | T. Gu et al.; ACS Catal. 10, 6346-6355, 2020
-0.23 | 1.73 | Rh | 111 | O* | CCHO* | OCCHO* | x | VASP | BEEF-vdW | E | T. Gu et al.; ACS Catal. 10, 6346-6355, 2020
-0.45 | 1.22 | Rh | 111 | O* | CCH2O* | COCH2O* | x | VASP | BEEF-vdW | E | T. Gu et al.; ACS Catal. 10, 6346-6355, 2020
-0.09 | 1.72 | Rh | 111 | O* | CCHOH* | OCCHOH* | x | VASP | BEEF-vdW | E | T. Gu et al.; ACS Catal. 10, 6346-6355, 2020
-0.26 | 0.81 | Rh | 111 | O* | CH2CO* | CH2COO* | x | VASP | BEEF-vdW | E | T. Gu et al.; ACS Catal. 10, 6346-6355, 2020
0.34 | 1.35 | Rh | 111 | O* | CH2CO* | COCH2O* | x | VASP | BEEF-vdW | E | T. Gu et al.; ACS Catal. 10, 6346-6355, 2020
0.09 | 1.35 | Rh | 111 | O* | CHCHO* | OCHCHO* | x | VASP | BEEF-vdW | E | T. Gu et al.; ACS Catal. 10, 6346-6355, 2020
0.22 | 1.54 | Rh | 111 | O* | CHCOH* | HOCCHO* | x | VASP | BEEF-vdW | E | T. Gu et al.; ACS Catal. 10, 6346-6355, 2020
-0.01 | 1.56 | Rh | 111 | O* | CCH2OH* | OCCH2OH* | x | VASP | BEEF-vdW | E | T. Gu et al.; ACS Catal. 10, 6346-6355, 2020
0.61 | 1.47 | Rh | 111 | O* | CH2CHO* | OCH2CHO* | x | VASP | BEEF-vdW | E | T. Gu et al.; ACS Catal. 10, 6346-6355, 2020
0.81 | 1.19 | Rh | 111 | O* | CH2CHO* | CH2CHOO* | x | VASP | BEEF-vdW | E | T. Gu et al.; ACS Catal. 10, 6346-6355, 2020
0.44 | 1.64 | Rh | 111 | O* | CH2COH* | HOCCH2O* | x | VASP | BEEF-vdW | E | T. Gu et al.; ACS Catal. 10, 6346-6355, 2020
-0.58 | 0.82 | Rh | 111 | O* | CH3CO* | CH3COO* | x | VASP | BEEF-vdW | E | T. Gu et al.; ACS Catal. 10, 6346-6355, 2020
-0.09 | 0.97 | Rh | 111 | O* | CHCH2O* | OCH2CHO* | x | VASP | BEEF-vdW | E | T. Gu et al.; ACS Catal. 10, 6346-6355, 2020
-0.19 | 1.51 | Rh | 111 | O* | CHCHOH* | OCHCHOH* | x | VASP | BEEF-vdW | E | T. Gu et al.; ACS Catal. 10, 6346-6355, 2020
0.07 | 1.73 | Rh | 111 | O* | CH2CH2O* | OCH2CH2O* | x | VASP | BEEF-vdW | E | T. Gu et al.; ACS Catal. 10, 6346-6355, 2020
0.35 | 1.25 | Rh | 111 | O* | CH2CHOH* | OCH2CHOH* | x | VASP | BEEF-vdW | E | T. Gu et al.; ACS Catal. 10, 6346-6355, 2020
0.14 | 0.55 | Rh | 111 | O* | CH3CHO* | CH3CHOO* | x | VASP | BEEF-vdW | E | T. Gu et al.; ACS Catal. 10, 6346-6355, 2020
-0.3 | 0.85 | Rh | 111 | O* | CHCH2OH* | OCHCH2OH* | x | VASP | BEEF-vdW | E | T. Gu et al.; ACS Catal. 10, 6346-6355, 2020
0.13 | 1.8 | Rh | 111 | O* | CH2CH2OH* | OCH2CH2OH* | x | VASP | BEEF-vdW | E | T. Gu et al.; ACS Catal. 10, 6346-6355, 2020
-0.28 | 0.52 | Rh | 111 | OH* | CCO* | CCOOH* | x | VASP | BEEF-vdW | E | T. Gu et al.; ACS Catal. 10, 6346-6355, 2020
0.08 | 1.06 | Rh | 111 | OH* | CCO* | OCCOH* | x | VASP | BEEF-vdW | E | T. Gu et al.; ACS Catal. 10, 6346-6355, 2020
0.01 | 0.84 | Rh | 111 | OH* | CCHO* | HOCCHO* | x | VASP | BEEF-vdW | E | T. Gu et al.; ACS Catal. 10, 6346-6355, 2020
0.45 | 0.82 | Rh | 111 | OH* | CCHO* | CCHOOH* | x | VASP | BEEF-vdW | E | T. Gu et al.; ACS Catal. 10, 6346-6355, 2020
-0.55 | 0.81 | Rh | 111 | OH* | CCOH* | HOCCOH* | x | VASP | BEEF-vdW | E | T. Gu et al.; ACS Catal. 10, 6346-6355, 2020
-0.39 | 0.89 | Rh | 111 | OH* | CHCO* | CHCOOH* | x | VASP | BEEF-vdW | E | T. Gu et al.; ACS Catal. 10, 6346-6355, 2020
0.13 | 1.19 | Rh | 111 | OH* | CHCO* | OCCHOH* | x | VASP | BEEF-vdW | E | T. Gu et al.; ACS Catal. 10, 6346-6355, 2020
-0.09 | 0.63 | Rh | 111 | OH* | CCH2O* | HOCCH2O* | x | VASP | BEEF-vdW | E | T. Gu et al.; ACS Catal. 10, 6346-6355, 2020
0.24 | 0.96 | Rh | 111 | OH* | CCHOH* | HOCCHOH* | x | VASP | BEEF-vdW | E | T. Gu et al.; ACS Catal. 10, 6346-6355, 2020
-0.38 | 0.74 | Rh | 111 | OH* | CH2CO* | CH2COOH* | x | VASP | BEEF-vdW | E | T. Gu et al.; ACS Catal. 10, 6346-6355, 2020
0.08 | 1.34 | Rh | 111 | OH* | CH2CO* | OCCH2OH* | x | VASP | BEEF-vdW | E | T. Gu et al.; ACS Catal. 10, 6346-6355, 2020
0.72 | 0.9 | Rh | 111 | OH* | CHCHO* | CHCHOOH* | x | VASP | BEEF-vdW | E | T. Gu et al.; ACS Catal. 10, 6346-6355, 2020
0.27 | 1.05 | Rh | 111 | OH* | CHCHO* | OCHCHOH* | x | VASP | BEEF-vdW | E | T. Gu et al.; ACS Catal. 10, 6346-6355, 2020
0.42 | 0.9 | Rh | 111 | OH* | CHCOH* | HOCCHOH* | x | VASP | BEEF-vdW | E | T. Gu et al.; ACS Catal. 10, 6346-6355, 2020
0.45 | 0.96 | Rh | 111 | OH* | CCH2OH* | HOCCH2OH* | x | VASP | BEEF-vdW | E | T. Gu et al.; ACS Catal. 10, 6346-6355, 2020
0.26 | 0.43 | Rh | 111 | OH* | CH2CHO* | CH2CHOOH* | x | VASP | BEEF-vdW | E | T. Gu et al.; ACS Catal. 10, 6346-6355, 2020
0.33 | 1.31 | Rh | 111 | OH* | CH2CHO* | OCHCH2OH* | x | VASP | BEEF-vdW | E | T. Gu et al.; ACS Catal. 10, 6346-6355, 2020
0.28 | 1.48 | Rh | 111 | OH* | CH2COH* | HOCCH2OH* | x | VASP | BEEF-vdW | E | T. Gu et al.; ACS Catal. 10, 6346-6355, 2020
0.41 | 0.55 | Rh | 111 | OH* | CH3CO* | CH3COOH* | x | VASP | BEEF-vdW | E | T. Gu et al.; ACS Catal. 10, 6346-6355, 2020
0.19 | 0.47 | Rh | 111 | OH* | CHCH2O* | OCH2CHOH* | x | VASP | BEEF-vdW | E | T. Gu et al.; ACS Catal. 10, 6346-6355, 2020
0.01 | 1.22 | Rh | 111 | OH* | CHCHOH* | HOCHCHOH* | x | VASP | BEEF-vdW | E | T. Gu et al.; ACS Catal. 10, 6346-6355, 2020
-0.1 | 1.56 | Rh | 111 | OH* | CH2CH2O* | OCH2CH2OH* | x | VASP | BEEF-vdW | E | T. Gu et al.; ACS Catal. 10, 6346-6355, 2020
0.23 | 1.22 | Rh | 111 | OH* | CH2CHOH* | HOCH2CHOH* | x | VASP | BEEF-vdW | E | T. Gu et al.; ACS Catal. 10, 6346-6355, 2020
-0.1 | 0.23 | Rh | 111 | OH* | CH3CHO* | CH3CHOOH* | x | VASP | BEEF-vdW | E | T. Gu et al.; ACS Catal. 10, 6346-6355, 2020
-0.2 | 0.54 | Rh | 111 | OH* | CHCH2OH* | HOCH2CHOH* | x | VASP | BEEF-vdW | E | T. Gu et al.; ACS Catal. 10, 6346-6355, 2020
0.12 | 1.87 | Rh | 111 | OH* | CH2CH2OH* | HOCH2CH2OH* | x | VASP | BEEF-vdW | E | T. Gu et al.; ACS Catal. 10, 6346-6355, 2020
-0.14 | 0.85 | Rh | 111 | C* | COOH* | CCOOH* | x | VASP | BEEF-vdW | E | T. Gu et al.; ACS Catal. 10, 6346-6355, 2020
0.08 | 0.52 | Rh | 111 | C* | HCOOH* | CCHOOH* | x | VASP | BEEF-vdW | E | T. Gu et al.; ACS Catal. 10, 6346-6355, 2020
0.19 | 1.1 | Rh | 111 | CH* | COOH* | CHCOOH* | x | VASP | BEEF-vdW | E | T. Gu et al.; ACS Catal. 10, 6346-6355, 2020
0.56 | 0.99 | Rh | 111 | CH* | HCOOH* | CHCHOOH* | x | VASP | BEEF-vdW | E | T. Gu et al.; ACS Catal. 10, 6346-6355, 2020
-0.26 | 0.88 | Rh | 111 | CH2* | COOH* | CH2COOH* | x | VASP | BEEF-vdW | E | T. Gu et al.; ACS Catal. 10, 6346-6355, 2020
1.13 | 1.59 | Rh | 111 | CH2* | HCOO* | CH2CHOO* | x | VASP | BEEF-vdW | E | T. Gu et al.; ACS Catal. 10, 6346-6355, 2020
-0.12 | 0.95 | Rh | 111 | CH2* | HCOOH* | CH2CHOOH* | x | VASP | BEEF-vdW | E | T. Gu et al.; ACS Catal. 10, 6346-6355, 2020
0.27 | 1.37 | Rh | 111 | CH3* | COOH* | CH3COOH* | x | VASP | BEEF-vdW | E | T. Gu et al.; ACS Catal. 10, 6346-6355, 2020
0.73 | 2.07 | Rh | 111 | CH3* | HCOO* | CH3CHOO* | x | VASP | BEEF-vdW | E | T. Gu et al.; ACS Catal. 10, 6346-6355, 2020
-0.47 | 1.47 | Rh | 111 | CH3* | HCOOH* | CH3CHOOH* | x | VASP | BEEF-vdW | E | T. Gu et al.; ACS Catal. 10, 6346-6355, 2020
0.96 | 1.38 | Rh | 111 | CO* | CHO* | OCCHO* | x | VASP | BEEF-vdW | E | T. Gu et al.; ACS Catal. 10, 6346-6355, 2020
1.21 | 1.53 | Rh | 111 | CO* | COH* | OCCOH* | x | VASP | BEEF-vdW | E | T. Gu et al.; ACS Catal. 10, 6346-6355, 2020
0.91 | 1.41 | Rh | 111 | CO* | CH2O* | COCH2O* | x | VASP | BEEF-vdW | E | T. Gu et al.; ACS Catal. 10, 6346-6355, 2020
0.62 | 1.76 | Rh | 111 | CO* | CH2OH* | OCCH2OH* | x | VASP | BEEF-vdW | E | T. Gu et al.; ACS Catal. 10, 6346-6355, 2020
0.66 | 1.41 | Rh | 111 | CO* | CHOH* | OCCHOH* | x | VASP | BEEF-vdW | E | T. Gu et al.; ACS Catal. 10, 6346-6355, 2020
0.49 | 1.29 | Rh | 111 | CHO* | COH* | HOCCHO* | x | VASP | BEEF-vdW | E | T. Gu et al.; ACS Catal. 10, 6346-6355, 2020
-0.02 | 1.28 | Rh | 111 | CHO* | CH2OH* | OCHCH2OH* | x | VASP | BEEF-vdW | E | T. Gu et al.; ACS Catal. 10, 6346-6355, 2020
0.29 | 1.09 | Rh | 111 | CHO* | CH2O* | OCH2CHO* | x | VASP | BEEF-vdW | E | T. Gu et al.; ACS Catal. 10, 6346-6355, 2020
-0.06 | 0.92 | Rh | 111 | CHO* | CHOH* | OCHCHOH* | x | VASP | BEEF-vdW | E | T. Gu et al.; ACS Catal. 10, 6346-6355, 2020
0.29 | 1.4 | Rh | 111 | COH* | CHOH* | HOCCHOH* | x | VASP | BEEF-vdW | E | T. Gu et al.; ACS Catal. 10, 6346-6355, 2020
0.56 | 1.51 | Rh | 111 | COH* | CH2O* | HOCCH2O* | x | VASP | BEEF-vdW | E | T. Gu et al.; ACS Catal. 10, 6346-6355, 2020
0.38 | 1.5 | Rh | 111 | COH* | CH2OH* | HOCCH2OH* | x | VASP | BEEF-vdW | E | T. Gu et al.; ACS Catal. 10, 6346-6355, 2020
-0.19 | 1.21 | Rh | 111 | CH2O* | CHOH* | OCH2CHOH* | x | VASP | BEEF-vdW | E | T. Gu et al.; ACS Catal. 10, 6346-6355, 2020
-0.32 | 1.8 | Rh | 111 | CH2O* | CH2OH* | OCH2CH2OH* | x | VASP | BEEF-vdW | E | T. Gu et al.; ACS Catal. 10, 6346-6355, 2020
-0.33 | 1.22 | Rh | 111 | CHOH* | CH2OH* | HOCH2CHOH* | x | VASP | BEEF-vdW | E | T. Gu et al.; ACS Catal. 10, 6346-6355, 2020
0.01 | 1.25 | Rh | 111 | OH* | x | H* | O* | VASP | BEEF-vdW | E | T. Gu et al.; ACS Catal. 10, 6346-6355, 2020
-0.07 | 0.93 | Rh | 111 | H2Ogas | x | H* | OH* | VASP | BEEF-vdW | E | T. Gu et al.; ACS Catal. 10, 6346-6355, 2020
0.44 | 1.11 | Rh | 111 | CH* | x | H* | C* | VASP | BEEF-vdW | E | T. Gu et al.; ACS Catal. 10, 6346-6355, 2020
-0.41 | 0.17 | Rh | 111 | CH2* | x | H* | CH* | VASP | BEEF-vdW | E | T. Gu et al.; ACS Catal. 10, 6346-6355, 2020
0.21 | 0.61 | Rh | 111 | CH3* | x | H* | CH2* | VASP | BEEF-vdW | E | T. Gu et al.; ACS Catal. 10, 6346-6355, 2020
-0.89 | 0.34 | Rh | 111 | CHO* | x | H* | CO* | VASP | BEEF-vdW | E | T. Gu et al.; ACS Catal. 10, 6346-6355, 2020
-0.69 | 1.1 | Rh | 111 | COH* | x | H* | CO* | VASP | BEEF-vdW | E | T. Gu et al.; ACS Catal. 10, 6346-6355, 2020
-0.34 | 0.35 | Rh | 111 | CH2O* | x | H* | CHO* | VASP | BEEF-vdW | E | T. Gu et al.; ACS Catal. 10, 6346-6355, 2020
-0.4 | 0.59 | Rh | 111 | CHOH* | x | H* | CHO* | VASP | BEEF-vdW | E | T. Gu et al.; ACS Catal. 10, 6346-6355, 2020
0.13 | 0.8 | Rh | 111 | CH3O* | x | H* | CH2O* | VASP | BEEF-vdW | E | T. Gu et al.; ACS Catal. 10, 6346-6355, 2020
-0.01 | 0.88 | Rh | 111 | CH2OH* | x | H* | CH2O* | VASP | BEEF-vdW | E | T. Gu et al.; ACS Catal. 10, 6346-6355, 2020
0 | 0.81 | Rh | 111 | CHCO* | x | H* | CCO* | VASP | BEEF-vdW | E | T. Gu et al.; ACS Catal. 10, 6346-6355, 2020
-0.25 | 0.65 | Rh | 111 | CCHO* | x | H* | CCO* | VASP | BEEF-vdW | E | T. Gu et al.; ACS Catal. 10, 6346-6355, 2020
-0.68 | 0.98 | Rh | 111 | CCOH* | x | H* | CCO* | VASP | BEEF-vdW | E | T. Gu et al.; ACS Catal. 10, 6346-6355, 2020
0.22 | 0.81 | Rh | 111 | CHCHO* | x | H* | CCHO* | VASP | BEEF-vdW | E | T. Gu et al.; ACS Catal. 10, 6346-6355, 2020
-0.51 | 0.36 | Rh | 111 | CCH2O* | x | H* | CCHO* | VASP | BEEF-vdW | E | T. Gu et al.; ACS Catal. 10, 6346-6355, 2020
0.04 | 0.59 | Rh | 111 | CCHOH* | x | H* | CCHO* | VASP | BEEF-vdW | E | T. Gu et al.; ACS Catal. 10, 6346-6355, 2020
0.65 | 1.26 | Rh | 111 | CHCOH* | x | H* | CCOH* | VASP | BEEF-vdW | E | T. Gu et al.; ACS Catal. 10, 6346-6355, 2020
0.04 | 0.67 | Rh | 111 | CH2CO* | x | H* | CHCO* | VASP | BEEF-vdW | E | T. Gu et al.; ACS Catal. 10, 6346-6355, 2020
0.09 | 0.62 | Rh | 111 | CHCH2O* | x | H* | CCH2O* | VASP | BEEF-vdW | E | T. Gu et al.; ACS Catal. 10, 6346-6355, 2020
0.72 | 1.35 | Rh | 111 | CCH2OH* | x | H* | CCH2O* | VASP | BEEF-vdW | E | T. Gu et al.; ACS Catal. 10, 6346-6355, 2020
-0.27 | 0.26 | Rh | 111 | CHCHOH* | x | H* | CCHOH* | VASP | BEEF-vdW | E | T. Gu et al.; ACS Catal. 10, 6346-6355, 2020
0.48 | 1.04 | Rh | 111 | CH3CO* | x | H* | CH2CO* | VASP | BEEF-vdW | E | T. Gu et al.; ACS Catal. 10, 6346-6355, 2020
0 | 0.41 | Rh | 111 | CH2CHO* | x | H* | CH2CO* | VASP | BEEF-vdW | E | T. Gu et al.; ACS Catal. 10, 6346-6355, 2020
-0.25 | 0.96 | Rh | 111 | CH2COH* | x | H* | CH2CO* | VASP | BEEF-vdW | E | T. Gu et al.; ACS Catal. 10, 6346-6355, 2020
-0.54 | 0.13 | Rh | 111 | CHCH2OH* | x | H* | CCH2OH* | VASP | BEEF-vdW | E | T. Gu et al.; ACS Catal. 10, 6346-6355, 2020
-0.06 | 0.59 | Rh | 111 | CH3CHO* | x | H* | CH2CHO* | VASP | BEEF-vdW | E | T. Gu et al.; ACS Catal. 10, 6346-6355, 2020
-0.47 | 0.35 | Rh | 111 | CH2CH2O* | x | H* | CH2CHO* | VASP | BEEF-vdW | E | T. Gu et al.; ACS Catal. 10, 6346-6355, 2020
-0.19 | 0.67 | Rh | 111 | CH2CHOH* | x | H* | CH2CHO* | VASP | BEEF-vdW | E | T. Gu et al.; ACS Catal. 10, 6346-6355, 2020
0.07 | 0.65 | Rh | 111 | CH3COH* | x | H* | CH2COH* | VASP | BEEF-vdW | E | T. Gu et al.; ACS Catal. 10, 6346-6355, 2020
0.37 | 0.94 | Rh | 111 | CH3CH2O* | x | H* | CH2CH2O* | VASP | BEEF-vdW | E | T. Gu et al.; ACS Catal. 10, 6346-6355, 2020
0.24 | 1.03 | Rh | 111 | CH2CH2OH* | x | H* | CH2CH2O* | VASP | BEEF-vdW | E | T. Gu et al.; ACS Catal. 10, 6346-6355, 2020
0.07 | 0.82 | Rh | 111 | CH3CHOH* | x | H* | CH2CHOH* | VASP | BEEF-vdW | E | T. Gu et al.; ACS Catal. 10, 6346-6355, 2020
-0.18 | 0.41 | Rh | 111 | CH2COH* | x | H* | CHCOH* | VASP | BEEF-vdW | E | T. Gu et al.; ACS Catal. 10, 6346-6355, 2020
-0.45 | 0.32 | Rh | 111 | CHCHOH* | x | H* | CHCOH* | VASP | BEEF-vdW | E | T. Gu et al.; ACS Catal. 10, 6346-6355, 2020
0.1 | 1.05 | Rh | 111 | CH3OH* | x | H* | CH3O* | VASP | BEEF-vdW | E | T. Gu et al.; ACS Catal. 10, 6346-6355, 2020
-0.03 | 0.7 | Rh | 111 | CHCHO* | x | H* | CHCO* | VASP | BEEF-vdW | E | T. Gu et al.; ACS Catal. 10, 6346-6355, 2020
-0.04 | 1.03 | Rh | 111 | CHCOH* | x | H* | CHCO* | VASP | BEEF-vdW | E | T. Gu et al.; ACS Catal. 10, 6346-6355, 2020
-0.59 | 0.2 | Rh | 111 | CHOH* | x | H* | COH* | VASP | BEEF-vdW | E | T. Gu et al.; ACS Catal. 10, 6346-6355, 2020
0.06 | 0.66 | Rh | 111 | CH2CHOH* | x | H* | CH2COH* | VASP | BEEF-vdW | E | T. Gu et al.; ACS Catal. 10, 6346-6355, 2020
-0.54 | 0.26 | Rh | 111 | CH3CHO* | x | H* | CH3CO* | VASP | BEEF-vdW | E | T. Gu et al.; ACS Catal. 10, 6346-6355, 2020
-0.66 | 0.75 | Rh | 111 | CH3COH* | x | H* | CH3CO* | VASP | BEEF-vdW | E | T. Gu et al.; ACS Catal. 10, 6346-6355, 2020
0.24 | 0.68 | Rh | 111 | CH2CH2O* | x | H* | CHCH2O* | VASP | BEEF-vdW | E | T. Gu et al.; ACS Catal. 10, 6346-6355, 2020
0.09 | 1.22 | Rh | 111 | CHCH2OH* | x | H* | CHCH2O* | VASP | BEEF-vdW | E | T. Gu et al.; ACS Catal. 10, 6346-6355, 2020
0.33 | 0.78 | Rh | 111 | CH2CHOH* | x | H* | CHCHOH* | VASP | BEEF-vdW | E | T. Gu et al.; ACS Catal. 10, 6346-6355, 2020
-0.1 | 0.45 | Rh | 111 | CHCH2OH* | x | H* | CHCHOH* | VASP | BEEF-vdW | E | T. Gu et al.; ACS Catal. 10, 6346-6355, 2020
0.05 | 0.56 | Rh | 111 | CH2OH* | x | H* | CHOH* | VASP | BEEF-vdW | E | T. Gu et al.; ACS Catal. 10, 6346-6355, 2020
0.17 | 0.9 | Rh | 111 | CCH2OH* | x | H* | CCHOH* | VASP | BEEF-vdW | E | T. Gu et al.; ACS Catal. 10, 6346-6355, 2020
-0.04 | 0.84 | Rh | 111 | CH2CH2OH* | x | H* | CH2CHOH* | VASP | BEEF-vdW | E | T. Gu et al.; ACS Catal. 10, 6346-6355, 2020
-0.04 | 0.63 | Rh | 111 | CH3CH2O* | x | H* | CH3CHO* | VASP | BEEF-vdW | E | T. Gu et al.; ACS Catal. 10, 6346-6355, 2020
-0.06 | 0.85 | Rh | 111 | CH3CHOH* | x | H* | CH3CHO* | VASP | BEEF-vdW | E | T. Gu et al.; ACS Catal. 10, 6346-6355, 2020
0.06 | 0.62 | Rh | 111 | CH3CHOH* | x | H* | CH3COH* | VASP | BEEF-vdW | E | T. Gu et al.; ACS Catal. 10, 6346-6355, 2020
0.39 | 0.82 | Rh | 111 | CH2CH2OH* | x | H* | CHCH2OH* | VASP | BEEF-vdW | E | T. Gu et al.; ACS Catal. 10, 6346-6355, 2020
0.8 | 1.48 | Rh | 111 | CH3CH2OHgas | x | H* | CH2CH2OH* | VASP | BEEF-vdW | E | T. Gu et al.; ACS Catal. 10, 6346-6355, 2020
0.66 | 1.52 | Rh | 111 | CH3CH2OHgas | x | H* | CH3CH2O* | VASP | BEEF-vdW | E | T. Gu et al.; ACS Catal. 10, 6346-6355, 2020
0.69 | 1.54 | Rh | 111 | CH3CH2OHgas | x | H* | CH3CHOH* | VASP | BEEF-vdW | E | T. Gu et al.; ACS Catal. 10, 6346-6355, 2020
0.25 | 1.01 | Rh | 111 | CH3OH* | x | H* | CH2OH* | VASP | BEEF-vdW | E | T. Gu et al.; ACS Catal. 10, 6346-6355, 2020
0.47 | 1.29 | Rh | 111 | CCHOH* | x | H* | CCOH* | VASP | BEEF-vdW | E | T. Gu et al.; ACS Catal. 10, 6346-6355, 2020
0.99 | 1.81 | Rh | 111 | CH2CHO* | x | H* | CHCHO* | VASP | BEEF-vdW | E | T. Gu et al.; ACS Catal. 10, 6346-6355, 2020
-0.65 | 0.42 | Rh | 111 | CHCH2O* | x | H* | CHCHO* | VASP | BEEF-vdW | E | T. Gu et al.; ACS Catal. 10, 6346-6355, 2020
-0.46 | 0.59 | Rh | 111 | CHCHOH* | x | H* | CHCHO* | VASP | BEEF-vdW | E | T. Gu et al.; ACS Catal. 10, 6346-6355, 2020
1.31 | 2.93 | Rh | 111 | CO* | x | O* | C* | VASP | BEEF-vdW | E | T. Gu et al.; ACS Catal. 10, 6346-6355, 2020
-0.02 | 1.57 | Rh | 111 | CHO* | x | O* | CH* | VASP | BEEF-vdW | E | T. Gu et al.; ACS Catal. 10, 6346-6355, 2020
0.05 | 1.19 | Rh | 111 | CH2O* | x | O* | CH2* | VASP | BEEF-vdW | E | T. Gu et al.; ACS Catal. 10, 6346-6355, 2020
-0.02 | 1.51 | Rh | 111 | CH3O* | x | O* | CH3* | VASP | BEEF-vdW | E | T. Gu et al.; ACS Catal. 10, 6346-6355, 2020
0.61 | 1.61 | Rh | 111 | COH* | x | OH* | C* | VASP | BEEF-vdW | E | T. Gu et al.; ACS Catal. 10, 6346-6355, 2020
-0.42 | 0.63 | Rh | 111 | CHOH* | x | OH* | CH* | VASP | BEEF-vdW | E | T. Gu et al.; ACS Catal. 10, 6346-6355, 2020
0.03 | 1.06 | Rh | 111 | CH2OH* | x | OH* | CH2* | VASP | BEEF-vdW | E | T. Gu et al.; ACS Catal. 10, 6346-6355, 2020
-0.36 | 1.12 | Rh | 111 | CH3OH* | x | OH* | CH3* | VASP | BEEF-vdW | E | T. Gu et al.; ACS Catal. 10, 6346-6355, 2020
-0.52 | 0.65 | Rh | 111 | CCO* | x | C* | CO* | VASP | BEEF-vdW | E | T. Gu et al.; ACS Catal. 10, 6346-6355, 2020
0.12 | 0.91 | Rh | 111 | CCHO* | x | C* | CHO* | VASP | BEEF-vdW | E | T. Gu et al.; ACS Catal. 10, 6346-6355, 2020
-0.51 | 0.69 | Rh | 111 | CCOH* | x | C* | COH* | VASP | BEEF-vdW | E | T. Gu et al.; ACS Catal. 10, 6346-6355, 2020
-0.05 | 0.92 | Rh | 111 | CCH2O* | x | C* | CH2O* | VASP | BEEF-vdW | E | T. Gu et al.; ACS Catal. 10, 6346-6355, 2020
0.56 | 1.48 | Rh | 111 | CCHOH* | x | C* | CHOH* | VASP | BEEF-vdW | E | T. Gu et al.; ACS Catal. 10, 6346-6355, 2020
0.68 | 1.71 | Rh | 111 | CCH2OH* | x | C* | CH2OH* | VASP | BEEF-vdW | E | T. Gu et al.; ACS Catal. 10, 6346-6355, 2020
-0.96 | 0.44 | Rh | 111 | CHCO* | x | CH* | CO* | VASP | BEEF-vdW | E | T. Gu et al.; ACS Catal. 10, 6346-6355, 2020
-0.09 | 0.77 | Rh | 111 | CHCHO* | x | CH* | CHO* | VASP | BEEF-vdW | E | T. Gu et al.; ACS Catal. 10, 6346-6355, 2020
-0.3 | 0.74 | Rh | 111 | CHCOH* | x | CH* | COH* | VASP | BEEF-vdW | E | T. Gu et al.; ACS Catal. 10, 6346-6355, 2020
-0.4 | 0.74 | Rh | 111 | CHCH2O* | x | CH* | CH2O* | VASP | BEEF-vdW | E | T. Gu et al.; ACS Catal. 10, 6346-6355, 2020
-0.15 | 0.94 | Rh | 111 | CHCHOH* | x | CH* | CHOH* | VASP | BEEF-vdW | E | T. Gu et al.; ACS Catal. 10, 6346-6355, 2020
-0.3 | 0.84 | Rh | 111 | CHCH2OH* | x | CH* | CH2OH* | VASP | BEEF-vdW | E | T. Gu et al.; ACS Catal. 10, 6346-6355, 2020
-0.51 | 0.59 | Rh | 111 | CH2CO* | x | CH2* | CO* | VASP | BEEF-vdW | E | T. Gu et al.; ACS Catal. 10, 6346-6355, 2020
0.38 | 1.01 | Rh | 111 | CH2CHO* | x | CH2* | CHO* | VASP | BEEF-vdW | E | T. Gu et al.; ACS Catal. 10, 6346-6355, 2020
-0.07 | 1.14 | Rh | 111 | CH2COH* | x | CH2* | COH* | VASP | BEEF-vdW | E | T. Gu et al.; ACS Catal. 10, 6346-6355, 2020
0.25 | 1.19 | Rh | 111 | CH2CH2O* | x | CH2* | CH2O* | VASP | BEEF-vdW | E | T. Gu et al.; ACS Catal. 10, 6346-6355, 2020
0.58 | 1.3 | Rh | 111 | CH2CHOH* | x | CH2* | CHOH* | VASP | BEEF-vdW | E | T. Gu et al.; ACS Catal. 10, 6346-6355, 2020
0.5 | 1.56 | Rh | 111 | CH2CH2OH* | x | CH2* | CH2OH* | VASP | BEEF-vdW | E | T. Gu et al.; ACS Catal. 10, 6346-6355, 2020
-0.24 | 1.34 | Rh | 111 | CH3CO* | x | CH3* | CO* | VASP | BEEF-vdW | E | T. Gu et al.; ACS Catal. 10, 6346-6355, 2020
0.11 | 1.16 | Rh | 111 | CH3CHO* | x | CH3* | CHO* | VASP | BEEF-vdW | E | T. Gu et al.; ACS Catal. 10, 6346-6355, 2020
-0.2 | 1.1 | Rh | 111 | CH3COH* | x | CH3* | COH* | VASP | BEEF-vdW | E | T. Gu et al.; ACS Catal. 10, 6346-6355, 2020
0.41 | 2.1 | Rh | 111 | CH3CH2O* | x | CH3* | CH2O* | VASP | BEEF-vdW | E | T. Gu et al.; ACS Catal. 10, 6346-6355, 2020
0.45 | 1.54 | Rh | 111 | CH3CHOH* | x | CH3* | CHOH* | VASP | BEEF-vdW | E | T. Gu et al.; ACS Catal. 10, 6346-6355, 2020
1.09 | 3.01 | Rh | 111 | CH3CH2OHgas | x | CH3* | CH2OH* | VASP | BEEF-vdW | E | T. Gu et al.; ACS Catal. 10, 6346-6355, 2020
-0.76 | 0.11 | Rh | 111 | HCOOH* | x | H* | COOH* | VASP | BEEF-vdW | E | T. Gu et al.; ACS Catal. 10, 6346-6355, 2020
-1.22 | 0.21 | Rh | 111 | CH2OO* | x | H* | HCOO* | VASP | BEEF-vdW | E | T. Gu et al.; ACS Catal. 10, 6346-6355, 2020
0.32 | 0.94 | Rh | 111 | CH2OOH* | x | H* | CH2OO* | VASP | BEEF-vdW | E | T. Gu et al.; ACS Catal. 10, 6346-6355, 2020
-0.94 | 0.05 | Rh | 111 | HCOOH* | x | H* | HCOO* | VASP | BEEF-vdW | E | T. Gu et al.; ACS Catal. 10, 6346-6355, 2020
0.04 | 0.54 | Rh | 111 | CH2OOH* | x | H* | HCOOH* | VASP | BEEF-vdW | E | T. Gu et al.; ACS Catal. 10, 6346-6355, 2020
-0.38 | 0.67 | Rh | 111 | COOH* | x | OH* | CO* | VASP | BEEF-vdW | E | T. Gu et al.; ACS Catal. 10, 6346-6355, 2020
0.7 | 1.64 | Rh | 111 | HCOO* | x | O* | CHO* | VASP | BEEF-vdW | E | T. Gu et al.; ACS Catal. 10, 6346-6355, 2020
-0.18 | 0.35 | Rh | 111 | CH2OO* | x | O* | CH2O* | VASP | BEEF-vdW | E | T. Gu et al.; ACS Catal. 10, 6346-6355, 2020
-0.25 | 0.21 | Rh | 111 | HCOOH* | x | OH* | CHO* | VASP | BEEF-vdW | E | T. Gu et al.; ACS Catal. 10, 6346-6355, 2020
0.13 | 0.61 | Rh | 111 | CH2OOH* | x | OH* | CH2O* | VASP | BEEF-vdW | E | T. Gu et al.; ACS Catal. 10, 6346-6355, 2020
0.31 | 1.89 | Rh | 111 | COOH* | x | O* | COH* | VASP | BEEF-vdW | E | T. Gu et al.; ACS Catal. 10, 6346-6355, 2020
0.15 | 0.84 | Rh | 111 | HCOOH* | x | O* | CHOH* | VASP | BEEF-vdW | E | T. Gu et al.; ACS Catal. 10, 6346-6355, 2020
0.14 | 1.61 | Rh | 111 | CH2OOH* | x | O* | CH2OH* | VASP | BEEF-vdW | E | T. Gu et al.; ACS Catal. 10, 6346-6355, 2020
-0.28 | 0.68 | Rh | 111 | HOCOH* | x | H* | COOH* | VASP | BEEF-vdW | E | T. Gu et al.; ACS Catal. 10, 6346-6355, 2020
0.04 | 1.02 | Rh | 111 | HOCOH* | x | OH* | COH* | VASP | BEEF-vdW | E | T. Gu et al.; ACS Catal. 10, 6346-6355, 2020
0.17 | 0.59 | Rh | 111 | CHCOO* | x | H* | CCOO* | VASP | BEEF-vdW | E | T. Gu et al.; ACS Catal. 10, 6346-6355, 2020
0.59 | 1.48 | Rh | 111 | CCOOH* | x | H* | CCOO* | VASP | BEEF-vdW | E | T. Gu et al.; ACS Catal. 10, 6346-6355, 2020
0.12 | 0.8 | Rh | 111 | CHCOOH* | x | H* | CCOOH* | VASP | BEEF-vdW | E | T. Gu et al.; ACS Catal. 10, 6346-6355, 2020
-0.98 | 0.55 | Rh | 111 | CCHOOH* | x | H* | CCOOH* | VASP | BEEF-vdW | E | T. Gu et al.; ACS Catal. 10, 6346-6355, 2020
0.43 | 0.91 | Rh | 111 | CH2COO* | x | H* | CHCOO* | VASP | BEEF-vdW | E | T. Gu et al.; ACS Catal. 10, 6346-6355, 2020
-0.23 | 0.82 | Rh | 111 | HOCCHO* | x | H* | OCCHO* | VASP | BEEF-vdW | E | T. Gu et al.; ACS Catal. 10, 6346-6355, 2020
-0.1 | 0.37 | Rh | 111 | OCHCHO* | x | H* | OCCHO* | VASP | BEEF-vdW | E | T. Gu et al.; ACS Catal. 10, 6346-6355, 2020
-0.28 | 0.36 | Rh | 111 | COCH2O* | x | H* | OCCHO* | VASP | BEEF-vdW | E | T. Gu et al.; ACS Catal. 10, 6346-6355, 2020
-0.1 | 0.85 | Rh | 111 | OCCHOH* | x | H* | OCCHO* | VASP | BEEF-vdW | E | T. Gu et al.; ACS Catal. 10, 6346-6355, 2020
-0.05 | 0.98 | Rh | 111 | HOCCOH* | x | H* | OCCOH* | VASP | BEEF-vdW | E | T. Gu et al.; ACS Catal. 10, 6346-6355, 2020
-0.18 | 0.52 | Rh | 111 | HOCCHO* | x | H* | OCCOH* | VASP | BEEF-vdW | E | T. Gu et al.; ACS Catal. 10, 6346-6355, 2020
-0.05 | 0.67 | Rh | 111 | OCCHOH* | x | H* | OCCOH* | VASP | BEEF-vdW | E | T. Gu et al.; ACS Catal. 10, 6346-6355, 2020
-0.04 | 0.45 | Rh | 111 | CHCHOOH* | x | H* | CCHOOH* | VASP | BEEF-vdW | E | T. Gu et al.; ACS Catal. 10, 6346-6355, 2020
0.8 | 1.85 | Rh | 111 | CH3COO* | x | H* | CH2COO* | VASP | BEEF-vdW | E | T. Gu et al.; ACS Catal. 10, 6346-6355, 2020
0.13 | 0.97 | Rh | 111 | CH2COOH* | x | H* | CH2COO* | VASP | BEEF-vdW | E | T. Gu et al.; ACS Catal. 10, 6346-6355, 2020
-0.35 | 0.77 | Rh | 111 | HOCCH2O* | x | H* | COCH2O* | VASP | BEEF-vdW | E | T. Gu et al.; ACS Catal. 10, 6346-6355, 2020
0.27 | 0.97 | Rh | 111 | OCCH2OH* | x | H* | COCH2O* | VASP | BEEF-vdW | E | T. Gu et al.; ACS Catal. 10, 6346-6355, 2020
-0.2 | 0.88 | Rh | 111 | HOCCHOH* | x | H* | HOCCHO* | VASP | BEEF-vdW | E | T. Gu et al.; ACS Catal. 10, 6346-6355, 2020
-0.17 | 0.33 | Rh | 111 | OCHCHOH* | x | H* | OCCHOH* | VASP | BEEF-vdW | E | T. Gu et al.; ACS Catal. 10, 6346-6355, 2020
-0.46 | 0.53 | Rh | 111 | OCH2CHO* | x | H* | OCHCHO* | VASP | BEEF-vdW | E | T. Gu et al.; ACS Catal. 10, 6346-6355, 2020
0.61 | 1.26 | Rh | 111 | CH3CHOO* | x | H* | CH2CHOO* | VASP | BEEF-vdW | E | T. Gu et al.; ACS Catal. 10, 6346-6355, 2020
0.3 | 1.01 | Rh | 111 | CH2CHOOH* | x | H* | CH2CHOO* | VASP | BEEF-vdW | E | T. Gu et al.; ACS Catal. 10, 6346-6355, 2020
-0.32 | 0.47 | Rh | 111 | CH3COOH* | x | H* | CH2COOH* | VASP | BEEF-vdW | E | T. Gu et al.; ACS Catal. 10, 6346-6355, 2020
0.17 | 0.78 | Rh | 111 | HOCCH2OH* | x | H* | HOCCH2O* | VASP | BEEF-vdW | E | T. Gu et al.; ACS Catal. 10, 6346-6355, 2020
-0.05 | 0.57 | Rh | 111 | HOCHCHOH* | x | H* | HOCCHOH* | VASP | BEEF-vdW | E | T. Gu et al.; ACS Catal. 10, 6346-6355, 2020
-0.25 | 0.51 | Rh | 111 | OCHCH2OH* | x | H* | OCCH2OH* | VASP | BEEF-vdW | E | T. Gu et al.; ACS Catal. 10, 6346-6355, 2020
0.07 | 0.69 | Rh | 111 | OCH2CH2O* | x | H* | OCH2CHO* | VASP | BEEF-vdW | E | T. Gu et al.; ACS Catal. 10, 6346-6355, 2020
0.07 | 0.88 | Rh | 111 | OCH2CHOH* | x | H* | OCH2CHO* | VASP | BEEF-vdW | E | T. Gu et al.; ACS Catal. 10, 6346-6355, 2020
0.55 | 1.24 | Rh | 111 | CH3CHOOH* | x | H* | CH2CHOOH* | VASP | BEEF-vdW | E | T. Gu et al.; ACS Catal. 10, 6346-6355, 2020
0.11 | 0.97 | Rh | 111 | HOCH2CHOH* | x | H* | HOCHCHOH* | VASP | BEEF-vdW | E | T. Gu et al.; ACS Catal. 10, 6346-6355, 2020
0.17 | 1.18 | Rh | 111 | OCH2CH2OH* | x | H* | OCH2CH2O* | VASP | BEEF-vdW | E | T. Gu et al.; ACS Catal. 10, 6346-6355, 2020
0.06 | 0.92 | Rh | 111 | HOCH2CH2OH* | x | H* | HOCH2CHOH* | VASP | BEEF-vdW | E | T. Gu et al.; ACS Catal. 10, 6346-6355, 2020
0.03 | 0.62 | Rh | 111 | CH2COOH* | x | H* | CHCOOH* | VASP | BEEF-vdW | E | T. Gu et al.; ACS Catal. 10, 6346-6355, 2020
-1.14 | 0.49 | Rh | 111 | CHCHOOH* | x | H* | CHCOOH* | VASP | BEEF-vdW | E | T. Gu et al.; ACS Catal. 10, 6346-6355, 2020
-0.41 | 0.4 | Rh | 111 | HOCCH2O* | x | H* | HOCCHO* | VASP | BEEF-vdW | E | T. Gu et al.; ACS Catal. 10, 6346-6355, 2020
-0.32 | 0.39 | Rh | 111 | HOCCHOH* | x | H* | HOCCOH* | VASP | BEEF-vdW | E | T. Gu et al.; ACS Catal. 10, 6346-6355, 2020
-0.33 | 0.67 | Rh | 111 | HOCCHOH* | x | H* | OCCHOH* | VASP | BEEF-vdW | E | T. Gu et al.; ACS Catal. 10, 6346-6355, 2020
0.09 | 0.74 | Rh | 111 | OCCH2OH* | x | H* | OCCHOH* | VASP | BEEF-vdW | E | T. Gu et al.; ACS Catal. 10, 6346-6355, 2020
-0.17 | 0.67 | Rh | 111 | OCHCHOH* | x | H* | OCHCHO* | VASP | BEEF-vdW | E | T. Gu et al.; ACS Catal. 10, 6346-6355, 2020
-0.04 | 0.63 | Rh | 111 | OCHCHOH* | x | H* | HOCCHO* | VASP | BEEF-vdW | E | T. Gu et al.; ACS Catal. 10, 6346-6355, 2020
-0.89 | 0.17 | Rh | 111 | CH2CHOOH* | x | H* | CH2COOH* | VASP | BEEF-vdW | E | T. Gu et al.; ACS Catal. 10, 6346-6355, 2020
-1.26 | 0.19 | Rh | 111 | CH3CHOO* | x | H* | CH3COO* | VASP | BEEF-vdW | E | T. Gu et al.; ACS Catal. 10, 6346-6355, 2020
-0.99 | 0.06 | Rh | 111 | CH3COOH* | x | H* | CH3COO* | VASP | BEEF-vdW | E | T. Gu et al.; ACS Catal. 10, 6346-6355, 2020
0.27 | 0.7 | Rh | 111 | CH2CHOOH* | x | H* | CHCHOOH* | VASP | BEEF-vdW | E | T. Gu et al.; ACS Catal. 10, 6346-6355, 2020
-0.04 | 0.6 | Rh | 111 | HOCCH2OH* | x | H* | HOCCHOH* | VASP | BEEF-vdW | E | T. Gu et al.; ACS Catal. 10, 6346-6355, 2020
0.13 | 1.06 | Rh | 111 | HOCCH2OH* | x | H* | OCCH2OH* | VASP | BEEF-vdW | E | T. Gu et al.; ACS Catal. 10, 6346-6355, 2020
-0.2 | 0.72 | Rh | 111 | HOCHCHOH* | x | H* | OCHCHOH* | VASP | BEEF-vdW | E | T. Gu et al.; ACS Catal. 10, 6346-6355, 2020
-0.21 | 0.83 | Rh | 111 | OCH2CHOH* | x | H* | OCHCHOH* | VASP | BEEF-vdW | E | T. Gu et al.; ACS Catal. 10, 6346-6355, 2020
0.01 | 0.81 | Rh | 111 | OCHCH2OH* | x | H* | OCHCHOH* | VASP | BEEF-vdW | E | T. Gu et al.; ACS Catal. 10, 6346-6355, 2020
0.25 | 0.84 | Rh | 111 | CH3CHOOH* | x | H* | CH3CHOO* | VASP | BEEF-vdW | E | T. Gu et al.; ACS Catal. 10, 6346-6355, 2020
-0.02 | 0.45 | Rh | 111 | CH3CHOOH* | x | H* | CH3COOH* | VASP | BEEF-vdW | E | T. Gu et al.; ACS Catal. 10, 6346-6355, 2020
0.13 | 1.06 | Rh | 111 | HOCH2CHOH* | x | H* | OCH2CHOH* | VASP | BEEF-vdW | E | T. Gu et al.; ACS Catal. 10, 6346-6355, 2020
0.18 | 1.02 | Rh | 111 | OCH2CH2OH* | x | H* | OCH2CHOH* | VASP | BEEF-vdW | E | T. Gu et al.; ACS Catal. 10, 6346-6355, 2020
-0.04 | 0.74 | Rh | 111 | OCH2CH2OH* | x | H* | OCHCH2OH* | VASP | BEEF-vdW | E | T. Gu et al.; ACS Catal. 10, 6346-6355, 2020
0.01 | 0.94 | Rh | 111 | HOCH2CH2OH* | x | H* | OCH2CH2OH* | VASP | BEEF-vdW | E | T. Gu et al.; ACS Catal. 10, 6346-6355, 2020
0.53 | 1.78 | Rh | 111 | CHCOOH* | x | H* | CHCOO* | VASP | BEEF-vdW | E | T. Gu et al.; ACS Catal. 10, 6346-6355, 2020
-0.31 | 0.66 | Rh | 111 | CCOO* | x | O* | CCO* | VASP | BEEF-vdW | E | T. Gu et al.; ACS Catal. 10, 6346-6355, 2020
0.61 | 2.46 | Rh | 111 | OCCOH* | x | O* | CCOH* | VASP | BEEF-vdW | E | T. Gu et al.; ACS Catal. 10, 6346-6355, 2020
-0.14 | 0.97 | Rh | 111 | CHCOO* | x | O* | CHCO* | VASP | BEEF-vdW | E | T. Gu et al.; ACS Catal. 10, 6346-6355, 2020
-0.02 | 1.52 | Rh | 111 | OCHCO* | x | O* | CHCO* | VASP | BEEF-vdW | E | T. Gu et al.; ACS Catal. 10, 6346-6355, 2020
0.23 | 1.96 | Rh | 111 | OCCHO* | x | O* | CCHO* | VASP | BEEF-vdW | E | T. Gu et al.; ACS Catal. 10, 6346-6355, 2020
0.45 | 1.67 | Rh | 111 | COCH2O* | x | O* | CCH2O* | VASP | BEEF-vdW | E | T. Gu et al.; ACS Catal. 10, 6346-6355, 2020
0.09 | 1.81 | Rh | 111 | OCCHOH* | x | O* | CCHOH* | VASP | BEEF-vdW | E | T. Gu et al.; ACS Catal. 10, 6346-6355, 2020
0.26 | 1.07 | Rh | 111 | CH2COO* | x | O* | CH2CO* | VASP | BEEF-vdW | E | T. Gu et al.; ACS Catal. 10, 6346-6355, 2020
-0.34 | 1.01 | Rh | 111 | COCH2O* | x | O* | CH2CO* | VASP | BEEF-vdW | E | T. Gu et al.; ACS Catal. 10, 6346-6355, 2020
-0.09 | 1.26 | Rh | 111 | OCHCHO* | x | O* | CHCHO* | VASP | BEEF-vdW | E | T. Gu et al.; ACS Catal. 10, 6346-6355, 2020
-0.22 | 1.32 | Rh | 111 | HOCCHO* | x | O* | CHCOH* | VASP | BEEF-vdW | E | T. Gu et al.; ACS Catal. 10, 6346-6355, 2020
0.01 | 1.57 | Rh | 111 | OCCH2OH* | x | O* | CCH2OH* | VASP | BEEF-vdW | E | T. Gu et al.; ACS Catal. 10, 6346-6355, 2020
-0.61 | 0.86 | Rh | 111 | OCH2CHO* | x | O* | CH2CHO* | VASP | BEEF-vdW | E | T. Gu et al.; ACS Catal. 10, 6346-6355, 2020
-0.81 | 0.38 | Rh | 111 | CH2CHOO* | x | O* | CH2CHO* | VASP | BEEF-vdW | E | T. Gu et al.; ACS Catal. 10, 6346-6355, 2020
-0.44 | 1.2 | Rh | 111 | HOCCH2O* | x | O* | CH2COH* | VASP | BEEF-vdW | E | T. Gu et al.; ACS Catal. 10, 6346-6355, 2020
0.58 | 1.4 | Rh | 111 | CH3COO* | x | O* | CH3CO* | VASP | BEEF-vdW | E | T. Gu et al.; ACS Catal. 10, 6346-6355, 2020
0.09 | 1.06 | Rh | 111 | OCH2CHO* | x | O* | CHCH2O* | VASP | BEEF-vdW | E | T. Gu et al.; ACS Catal. 10, 6346-6355, 2020
0.19 | 1.7 | Rh | 111 | OCHCHOH* | x | O* | CHCHOH* | VASP | BEEF-vdW | E | T. Gu et al.; ACS Catal. 10, 6346-6355, 2020
-0.07 | 1.66 | Rh | 111 | OCH2CH2O* | x | O* | CH2CH2O* | VASP | BEEF-vdW | E | T. Gu et al.; ACS Catal. 10, 6346-6355, 2020
-0.35 | 0.9 | Rh | 111 | OCH2CHOH* | x | O* | CH2CHOH* | VASP | BEEF-vdW | E | T. Gu et al.; ACS Catal. 10, 6346-6355, 2020
-0.14 | 0.41 | Rh | 111 | CH3CHOO* | x | O* | CH3CHO* | VASP | BEEF-vdW | E | T. Gu et al.; ACS Catal. 10, 6346-6355, 2020
0.3 | 1.15 | Rh | 111 | OCHCH2OH* | x | O* | CHCH2OH* | VASP | BEEF-vdW | E | T. Gu et al.; ACS Catal. 10, 6346-6355, 2020
-0.13 | 1.67 | Rh | 111 | OCH2CH2OH* | x | O* | CH2CH2OH* | VASP | BEEF-vdW | E | T. Gu et al.; ACS Catal. 10, 6346-6355, 2020
0.28 | 0.8 | Rh | 111 | CCOOH* | x | OH* | CCO* | VASP | BEEF-vdW | E | T. Gu et al.; ACS Catal. 10, 6346-6355, 2020
-0.08 | 0.98 | Rh | 111 | OCCOH* | x | OH* | CCO* | VASP | BEEF-vdW | E | T. Gu et al.; ACS Catal. 10, 6346-6355, 2020
-0.01 | 0.83 | Rh | 111 | HOCCHO* | x | OH* | CCHO* | VASP | BEEF-vdW | E | T. Gu et al.; ACS Catal. 10, 6346-6355, 2020
-0.45 | 0.37 | Rh | 111 | CCHOOH* | x | OH* | CCHO* | VASP | BEEF-vdW | E | T. Gu et al.; ACS Catal. 10, 6346-6355, 2020
0.55 | 1.36 | Rh | 111 | HOCCOH* | x | OH* | CCOH* | VASP | BEEF-vdW | E | T. Gu et al.; ACS Catal. 10, 6346-6355, 2020
0.39 | 1.28 | Rh | 111 | CHCOOH* | x | OH* | CHCO* | VASP | BEEF-vdW | E | T. Gu et al.; ACS Catal. 10, 6346-6355, 2020
-0.13 | 1.06 | Rh | 111 | OCCHOH* | x | OH* | CHCO* | VASP | BEEF-vdW | E | T. Gu et al.; ACS Catal. 10, 6346-6355, 2020
0.09 | 0.72 | Rh | 111 | HOCCH2O* | x | OH* | CCH2O* | VASP | BEEF-vdW | E | T. Gu et al.; ACS Catal. 10, 6346-6355, 2020
-0.24 | 0.72 | Rh | 111 | HOCCHOH* | x | OH* | CCHOH* | VASP | BEEF-vdW | E | T. Gu et al.; ACS Catal. 10, 6346-6355, 2020
0.38 | 1.12 | Rh | 111 | CH2COOH* | x | OH* | CH2CO* | VASP | BEEF-vdW | E | T. Gu et al.; ACS Catal. 10, 6346-6355, 2020
-0.08 | 1.26 | Rh | 111 | OCCH2OH* | x | OH* | CH2CO* | VASP | BEEF-vdW | E | T. Gu et al.; ACS Catal. 10, 6346-6355, 2020
-0.72 | 0.18 | Rh | 111 | CHCHOOH* | x | OH* | CHCHO* | VASP | BEEF-vdW | E | T. Gu et al.; ACS Catal. 10, 6346-6355, 2020
-0.27 | 0.78 | Rh | 111 | OCHCHOH* | x | OH* | CHCHO* | VASP | BEEF-vdW | E | T. Gu et al.; ACS Catal. 10, 6346-6355, 2020
-0.42 | 0.48 | Rh | 111 | HOCCHOH* | x | OH* | CHCOH* | VASP | BEEF-vdW | E | T. Gu et al.; ACS Catal. 10, 6346-6355, 2020
-0.45 | 0.51 | Rh | 111 | HOCCH2OH* | x | OH* | CCH2OH* | VASP | BEEF-vdW | E | T. Gu et al.; ACS Catal. 10, 6346-6355, 2020
-0.26 | 0.17 | Rh | 111 | CH2CHOOH* | x | OH* | CH2CHO* | VASP | BEEF-vdW | E | T. Gu et al.; ACS Catal. 10, 6346-6355, 2020
-0.33 | 0.98 | Rh | 111 | OCHCH2OH* | x | OH* | CH2CHO* | VASP | BEEF-vdW | E | T. Gu et al.; ACS Catal. 10, 6346-6355, 2020
-0.28 | 1.2 | Rh | 111 | HOCCH2OH* | x | OH* | CH2COH* | VASP | BEEF-vdW | E | T. Gu et al.; ACS Catal. 10, 6346-6355, 2020
-0.41 | 0.14 | Rh | 111 | CH3COOH* | x | OH* | CH3CO* | VASP | BEEF-vdW | E | T. Gu et al.; ACS Catal. 10, 6346-6355, 2020
-0.19 | 0.28 | Rh | 111 | OCH2CHOH* | x | OH* | CHCH2O* | VASP | BEEF-vdW | E | T. Gu et al.; ACS Catal. 10, 6346-6355, 2020
-0.01 | 1.21 | Rh | 111 | HOCHCHOH* | x | OH* | CHCHOH* | VASP | BEEF-vdW | E | T. Gu et al.; ACS Catal. 10, 6346-6355, 2020
0.1 | 1.66 | Rh | 111 | OCH2CH2OH* | x | OH* | CH2CH2O* | VASP | BEEF-vdW | E | T. Gu et al.; ACS Catal. 10, 6346-6355, 2020
-0.23 | 0.99 | Rh | 111 | HOCH2CHOH* | x | OH* | CH2CHOH* | VASP | BEEF-vdW | E | T. Gu et al.; ACS Catal. 10, 6346-6355, 2020
0.1 | 0.33 | Rh | 111 | CH3CHOOH* | x | OH* | CH3CHO* | VASP | BEEF-vdW | E | T. Gu et al.; ACS Catal. 10, 6346-6355, 2020
0.2 | 0.74 | Rh | 111 | HOCH2CHOH* | x | OH* | CHCH2OH* | VASP | BEEF-vdW | E | T. Gu et al.; ACS Catal. 10, 6346-6355, 2020
-0.12 | 1.75 | Rh | 111 | HOCH2CH2OH* | x | OH* | CH2CH2OH* | VASP | BEEF-vdW | E | T. Gu et al.; ACS Catal. 10, 6346-6355, 2020
0.14 | 0.99 | Rh | 111 | CCOOH* | x | C* | COOH* | VASP | BEEF-vdW | E | T. Gu et al.; ACS Catal. 10, 6346-6355, 2020
-0.08 | 0.44 | Rh | 111 | CCHOOH* | x | C* | HCOOH* | VASP | BEEF-vdW | E | T. Gu et al.; ACS Catal. 10, 6346-6355, 2020
-0.19 | 0.91 | Rh | 111 | CHCOOH* | x | CH* | COOH* | VASP | BEEF-vdW | E | T. Gu et al.; ACS Catal. 10, 6346-6355, 2020
-0.56 | 0.43 | Rh | 111 | CHCHOOH* | x | CH* | HCOOH* | VASP | BEEF-vdW | E | T. Gu et al.; ACS Catal. 10, 6346-6355, 2020
0.26 | 1.14 | Rh | 111 | CH2COOH* | x | CH2* | COOH* | VASP | BEEF-vdW | E | T. Gu et al.; ACS Catal. 10, 6346-6355, 2020
-1.13 | 0.46 | Rh | 111 | CH2CHOO* | x | CH2* | HCOO* | VASP | BEEF-vdW | E | T. Gu et al.; ACS Catal. 10, 6346-6355, 2020
0.12 | 1.07 | Rh | 111 | CH2CHOOH* | x | CH2* | HCOOH* | VASP | BEEF-vdW | E | T. Gu et al.; ACS Catal. 10, 6346-6355, 2020
-0.27 | 1.1 | Rh | 111 | CH3COOH* | x | CH3* | COOH* | VASP | BEEF-vdW | E | T. Gu et al.; ACS Catal. 10, 6346-6355, 2020
-0.73 | 1.34 | Rh | 111 | CH3CHOO* | x | CH3* | HCOO* | VASP | BEEF-vdW | E | T. Gu et al.; ACS Catal. 10, 6346-6355, 2020
0.47 | 1.94 | Rh | 111 | CH3CHOOH* | x | CH3* | HCOOH* | VASP | BEEF-vdW | E | T. Gu et al.; ACS Catal. 10, 6346-6355, 2020
-0.96 | 0.42 | Rh | 111 | OCCHO* | x | CO* | CHO* | VASP | BEEF-vdW | E | T. Gu et al.; ACS Catal. 10, 6346-6355, 2020
-1.21 | 0.32 | Rh | 111 | OCCOH* | x | CO* | COH* | VASP | BEEF-vdW | E | T. Gu et al.; ACS Catal. 10, 6346-6355, 2020
-0.91 | 0.5 | Rh | 111 | COCH2O* | x | CO* | CH2O* | VASP | BEEF-vdW | E | T. Gu et al.; ACS Catal. 10, 6346-6355, 2020
-0.62 | 1.14 | Rh | 111 | OCCH2OH* | x | CO* | CH2OH* | VASP | BEEF-vdW | E | T. Gu et al.; ACS Catal. 10, 6346-6355, 2020
-0.66 | 0.75 | Rh | 111 | OCCHOH* | x | CO* | CHOH* | VASP | BEEF-vdW | E | T. Gu et al.; ACS Catal. 10, 6346-6355, 2020
-0.49 | 0.8 | Rh | 111 | HOCCHO* | x | CHO* | COH* | VASP | BEEF-vdW | E | T. Gu et al.; ACS Catal. 10, 6346-6355, 2020
0.02 | 1.3 | Rh | 111 | OCHCH2OH* | x | CHO* | CH2OH* | VASP | BEEF-vdW | E | T. Gu et al.; ACS Catal. 10, 6346-6355, 2020
-0.29 | 0.8 | Rh | 111 | OCH2CHO* | x | CHO* | CH2O* | VASP | BEEF-vdW | E | T. Gu et al.; ACS Catal. 10, 6346-6355, 2020
0.06 | 0.98 | Rh | 111 | OCHCHOH* | x | CHO* | CHOH* | VASP | BEEF-vdW | E | T. Gu et al.; ACS Catal. 10, 6346-6355, 2020
-0.29 | 1.11 | Rh | 111 | HOCCHOH* | x | COH* | CHOH* | VASP | BEEF-vdW | E | T. Gu et al.; ACS Catal. 10, 6346-6355, 2020
-0.56 | 0.95 | Rh | 111 | HOCCH2O* | x | COH* | CH2O* | VASP | BEEF-vdW | E | T. Gu et al.; ACS Catal. 10, 6346-6355, 2020
-0.38 | 1.12 | Rh | 111 | HOCCH2OH* | x | COH* | CH2OH* | VASP | BEEF-vdW | E | T. Gu et al.; ACS Catal. 10, 6346-6355, 2020
0.19 | 1.4 | Rh | 111 | OCH2CHOH* | x | CH2O* | CHOH* | VASP | BEEF-vdW | E | T. Gu et al.; ACS Catal. 10, 6346-6355, 2020
0.32 | 2.12 | Rh | 111 | OCH2CH2OH* | x | CH2O* | CH2OH* | VASP | BEEF-vdW | E | T. Gu et al.; ACS Catal. 10, 6346-6355, 2020
0.33 | 1.55 | Rh | 111 | HOCH2CHOH* | x | CHOH* | CH2OH* | VASP | BEEF-vdW | E | T. Gu et al.; ACS Catal. 10, 6346-6355, 2020
0 | 0.94 | Ru | 0001 | CH3CH2OH* | x | CH3CHOH* | H* | VASP | PBE-TS | E | V. Vorotnikov et al.; ACS Catal. 9, 11350-11359, 2019
0.03 | 0.8 | Ru | 0001 | CH3CH2OH* | x | CH2CH2OH* | H* | VASP | PBE-TS | E | V. Vorotnikov et al.; ACS Catal. 9, 11350-11359, 2019
0.11 | 0.8 | Ru | 0001 | CH3CH2O* | x | CH3CHO* | H* | VASP | PBE-TS | E | V. Vorotnikov et al.; ACS Catal. 9, 11350-11359, 2019
-0.26 | 0.4 | Ru | 0001 | CH2CH2OH* | x | CH2CHOH* | H* | VASP | PBE-TS | E | V. Vorotnikov et al.; ACS Catal. 9, 11350-11359, 2019
0.34 | 0.97 | Ru | 0001 | CH3CH2O* | x | CH2CH2O* | H* | VASP | PBE-TS | E | V. Vorotnikov et al.; ACS Catal. 9, 11350-11359, 2019
-0.24 | 0.3 | Ru | 0001 | CH3CHOH* | x | CH2CHOH* | H* | VASP | PBE-TS | E | V. Vorotnikov et al.; ACS Catal. 9, 11350-11359, 2019
-0.27 | 0.36 | Ru | 0001 | CH3CHOH* | x | CH3COH* | H* | VASP | PBE-TS | E | V. Vorotnikov et al.; ACS Catal. 9, 11350-11359, 2019
-0.36 | 0.33 | Ru | 0001 | CH3CHO* | x | CH2CHO* | H* | VASP | PBE-TS | E | V. Vorotnikov et al.; ACS Catal. 9, 11350-11359, 2019
-0.21 | 0.55 | Ru | 0001 | CH3COH* | x | CH2COH* | H* | VASP | PBE-TS | E | V. Vorotnikov et al.; ACS Catal. 9, 11350-11359, 2019
-0.57 | 0.12 | Ru | 0001 | CH3CHO* | x | CH3CO* | H* | VASP | PBE-TS | E | V. Vorotnikov et al.; ACS Catal. 9, 11350-11359, 2019
-0.3 | 0.56 | Ru | 0001 | CH3CH2COOH* | x | CH3CHCOOH* | H* | VASP | PBE-TS | E | V. Vorotnikov et al.; ACS Catal. 9, 11350-11359, 2019
0.05 | 0.75 | Ru | 0001 | CH3CH2COO* | x | CH3CHCOO* | H* | VASP | PBE-TS | E | V. Vorotnikov et al.; ACS Catal. 9, 11350-11359, 2019
-0.51 | 0.52 | Ru | 0001 | CH3CHCOOH* | x | CH2CHCOOH* | H* | VASP | PBE-TS | E | V. Vorotnikov et al.; ACS Catal. 9, 11350-11359, 2019
-0.48 | 0.62 | Ru | 0001 | CH3CHCOOH* | x | CH3CCOOH* | H* | VASP | PBE-TS | E | V. Vorotnikov et al.; ACS Catal. 9, 11350-11359, 2019
0.22 | 0.94 | Ru | 0001 | CH3CHCOO* | x | CH3CCOO* | H* | VASP | PBE-TS | E | V. Vorotnikov et al.; ACS Catal. 9, 11350-11359, 2019
-0.35 | 0.27 | Ru | 0001 | CH2CHCOOH* | x | CHCHCOOH* | H* | VASP | PBE-TS | E | V. Vorotnikov et al.; ACS Catal. 9, 11350-11359, 2019
-0.03 | 0.72 | Ru | 0001 | CH3CH2OH* | x | CH3CHOH* | H* | VASP | PBE-TS | E | V. Vorotnikov et al.; ACS Catal. 9, 11350-11359, 2019
0.09 | 0.83 | Ru | 0001 | CH3CH2O* | x | CH3CHO* | H* | VASP | PBE-TS | E | V. Vorotnikov et al.; ACS Catal. 9, 11350-11359, 2019
-0.3 | 0.37 | Ru | 0001 | CH3CHOH* | x | CH3COH* | H* | VASP | PBE-TS | E | V. Vorotnikov et al.; ACS Catal. 9, 11350-11359, 2019
-0.61 | 0.21 | Ru | 0001 | CH3CHO* | x | CH3CO* | H* | VASP | PBE-TS | E | V. Vorotnikov et al.; ACS Catal. 9, 11350-11359, 2019
-0.27 | 0.72 | Ru | 0001 | CH3CH2OH* | x | CH3CHOH* | H* | VASP | PBE-TS | E | V. Vorotnikov et al.; ACS Catal. 9, 11350-11359, 2019
-0.01 | 0.52 | Ru | 0001 | CH3CH2OH* | x | CH2CH2OH* | H* | VASP | PBE-TS | E | V. Vorotnikov et al.; ACS Catal. 9, 11350-11359, 2019
-0.39 | 0.3 | Ru | 0001 | CH3CHOH* | x | CH3COH* | H* | VASP | PBE-TS | E | V. Vorotnikov et al.; ACS Catal. 9, 11350-11359, 2019
-0.52 | 0.12 | Ru | 0001 | CH2CH2OH* | x | CH2CHOH* | H* | VASP | PBE-TS | E | V. Vorotnikov et al.; ACS Catal. 9, 11350-11359, 2019
-0.1 | 0.65 | Ru | 0001 | CH3CH2O* | x | CH3CHO* | H* | VASP | PBE-TS | E | V. Vorotnikov et al.; ACS Catal. 9, 11350-11359, 2019
-0.57 | 0.13 | Ru | 0001 | CH2CH2OH* | x | CHCH2OH* | H* | VASP | PBE-TS | E | V. Vorotnikov et al.; ACS Catal. 9, 11350-11359, 2019
0.17 | 0.74 | Ru | 0001 | CH3CH2O* | x | CH2CH2O* | H* | VASP | PBE-TS | E | V. Vorotnikov et al.; ACS Catal. 9, 11350-11359, 2019
-0.63 | 0.16 | Ru | 0001 | CH3CHO* | x | CH3CO* | H* | VASP | PBE-TS | E | V. Vorotnikov et al.; ACS Catal. 9, 11350-11359, 2019
-0.61 | 0.26 | Ru | 0001 | CH2CH2O* | x | CH2CHO* | H* | VASP | PBE-TS | E | V. Vorotnikov et al.; ACS Catal. 9, 11350-11359, 2019
-0.25 | 0.5 | Ru | 0001 | CH3COH* | x | CH2COH* | H* | VASP | PBE-TS | E | V. Vorotnikov et al.; ACS Catal. 9, 11350-11359, 2019
-0.52 | 0.09 | Ru | 0001 | CH2CH2OH* | x | CH2CHOH* | H* | VASP | PBE-TS | E | V. Vorotnikov et al.; ACS Catal. 9, 11350-11359, 2019
-0.62 | 0.34 | Ru | 0001 | CHCH2OH* | x | CCH2OH* | H* | VASP | PBE-TS | E | V. Vorotnikov et al.; ACS Catal. 9, 11350-11359, 2019
-0.35 | 0.46 | Ru | 0001 | CH3CHO* | x | CH2CHO* | H* | VASP | PBE-TS | E | V. Vorotnikov et al.; ACS Catal. 9, 11350-11359, 2019
-0.19 | 0.32 | Ru | 0001 | CH2CH2O* | x | CHCH2O* | H* | VASP | PBE-TS | E | V. Vorotnikov et al.; ACS Catal. 9, 11350-11359, 2019
0.13 | 0.85 | Ru | 0001 | RCH2CH2OH* | x | RCH2CHOH* | H* | VASP | PBE-TS | E | V. Vorotnikov et al.; ACS Catal. 9, 11350-11359, 2019
0.21 | 1.08 | Ru | 0001 | RCH2CH2OH* | x | RCHCH2OH* | H* | VASP | PBE-TS | E | V. Vorotnikov et al.; ACS Catal. 9, 11350-11359, 2019
0.11 | 0.96 | Ru | 0001 | RCH3* | x | RCH2* | H* | VASP | PBE-TS | E | V. Vorotnikov et al.; ACS Catal. 9, 11350-11359, 2019
-0.12 | 0.91 | Ru | 0001 | RCH2CH3* | x | RCH2CH2* | H* | VASP | PBE-TS | E | V. Vorotnikov et al.; ACS Catal. 9, 11350-11359, 2019
-0.14 | 0.36 | Ru | 0001 | RCH2CH2O* | x | RCH2CHO* | H* | VASP | PBE-TS | E | V. Vorotnikov et al.; ACS Catal. 9, 11350-11359, 2019
0.27 | 1.01 | Ru | 0001 | RCH2CH2O* | x | RCHCH2O* | H* | VASP | PBE-TS | E | V. Vorotnikov et al.; ACS Catal. 9, 11350-11359, 2019
-0.54 | 0.29 | Ru | 0001 | RCH2* | x | RCH* | H* | VASP | PBE-TS | E | V. Vorotnikov et al.; ACS Catal. 9, 11350-11359, 2019
-0.17 | 0.26 | Ru | 0001 | RCH2CH2* | x | RCH2CH* | H* | VASP | PBE-TS | E | V. Vorotnikov et al.; ACS Catal. 9, 11350-11359, 2019
-0.43 | 0.5 | Ru | 0001 | RCH2CHO* | x | RCHCHO* | H* | VASP | PBE-TS | E | V. Vorotnikov et al.; ACS Catal. 9, 11350-11359, 2019
-0.74 | 0.09 | Ru | 0001 | RCH2CHO* | x | RCH2CO* | H* | VASP | PBE-TS | E | V. Vorotnikov et al.; ACS Catal. 9, 11350-11359, 2019
-0.04 | 0.48 | Ru | 0001 | RCHCH2* | x | RCHCH* | H* | VASP | PBE-TS | E | V. Vorotnikov et al.; ACS Catal. 9, 11350-11359, 2019
-0.27 | 0.11 | Ru | 0001 | RCH2CH* | x | RCHCH* | H* | VASP | PBE-TS | E | V. Vorotnikov et al.; ACS Catal. 9, 11350-11359, 2019
0.13 | 0.66 | Ru | 0001 | CH3OH* | x | CH2OH* | H* | VASP | PBE-TS | E | V. Vorotnikov et al.; ACS Catal. 9, 11350-11359, 2019
-0.02 | 0.63 | Ru | 0001 | CH3O* | x | CH2O* | H* | VASP | PBE-TS | E | V. Vorotnikov et al.; ACS Catal. 9, 11350-11359, 2019
-0.23 | 0.7 | Ru | 0001 | CH2OH* | x | CHOH* | H* | VASP | PBE-TS | E | V. Vorotnikov et al.; ACS Catal. 9, 11350-11359, 2019
-1 | 0 | Ru | 0001 | CHOH* | x | COH* | H* | VASP | PBE-TS | E | V. Vorotnikov et al.; ACS Catal. 9, 11350-11359, 2019
0.11 | 0.97 | Ru | 0001 | CH3OH* | x | CH2OH* | H* | VASP | PBE-TS | E | V. Vorotnikov et al.; ACS Catal. 9, 11350-11359, 2019
-0.05 | 0.43 | Ru | 0001 | CH2OH* | x | CHOH* | H* | VASP | PBE-TS | E | V. Vorotnikov et al.; ACS Catal. 9, 11350-11359, 2019
-0.29 | 0.33 | Ru | 0001 | CH2O* | x | CHO* | H* | VASP | PBE-TS | E | V. Vorotnikov et al.; ACS Catal. 9, 11350-11359, 2019
0.05 | 0.81 | Ru | 0001 | CH3CHOHCH2CH2COOH* | x | CH3COHCH2CH2COOH* | H* | VASP | PBE-TS | E | V. Vorotnikov et al.; ACS Catal. 9, 11350-11359, 2019
-0.06 | 0.61 | Ru | 0001 | CH3CHOCH2CH2COOH* | x | CH3COCH2CH2COOH* | H* | VASP | PBE-TS | E | V. Vorotnikov et al.; ACS Catal. 9, 11350-11359, 2019
-0.45 | 0.23 | Ru | 0001 | CH3CHOCH2CH2COO* | x | CH3COCH2CH2COO* | H* | VASP | PBE-TS | E | V. Vorotnikov et al.; ACS Catal. 9, 11350-11359, 2019
-0.15 | 0.79 | Ru | 0001 | CH3OH* | x | CH2OH* | H* | VASP | PBE-TS | E | V. Vorotnikov et al.; ACS Catal. 9, 11350-11359, 2019
-0.09 | 0.73 | Ru | 0001 | CH3CH2OH* | x | CH3CHOH* | H* | VASP | PBE-TS | E | V. Vorotnikov et al.; ACS Catal. 9, 11350-11359, 2019
-0.07 | 0.7 | Ru | 0001 | CH3CH2CH2OH* | x | CH3CH2CHOH* | H* | VASP | PBE-TS | E | V. Vorotnikov et al.; ACS Catal. 9, 11350-11359, 2019
0.01 | 0.8 | Ru | 0001 | CH3CHOHCH3* | x | CH3COHCH3* | H* | VASP | PBE-TS | E | V. Vorotnikov et al.; ACS Catal. 9, 11350-11359, 2019
0.07 | 0.8 | Ru | 0001 | CH3CH2CH2CH2OH* | x | CH3CH2CH2CHOH* | H* | VASP | PBE-TS | E | V. Vorotnikov et al.; ACS Catal. 9, 11350-11359, 2019
0.1 | 0.85 | Ru | 0001 | CH3CHOHCH2CH3* | x | CH3COHCH2CH3* | H* | VASP | PBE-TS | E | V. Vorotnikov et al.; ACS Catal. 9, 11350-11359, 2019
0.03 | 0.7 | Ru | 0001 | CH3O* | x | CH2O* | H* | VASP | PBE-TS | E | V. Vorotnikov et al.; ACS Catal. 9, 11350-11359, 2019
0.15 | 0.8 | Ru | 0001 | CH3CH2O* | x | CH3CHO* | H* | VASP | PBE-TS | E | V. Vorotnikov et al.; ACS Catal. 9, 11350-11359, 2019
0.07 | 0.67 | Ru | 0001 | CH3CH2CH2O* | x | CH3CH2CHO* | H* | VASP | PBE-TS | E | V. Vorotnikov et al.; ACS Catal. 9, 11350-11359, 2019
0.25 | 0.8 | Ru | 0001 | CH3CHOCH3* | x | CH3COCH3* | H* | VASP | PBE-TS | E | V. Vorotnikov et al.; ACS Catal. 9, 11350-11359, 2019
0.09 | 0.77 | Ru | 0001 | CH3CH2CH2CH2O* | x | CH3CH2CH2CHO* | H* | VASP | PBE-TS | E | V. Vorotnikov et al.; ACS Catal. 9, 11350-11359, 2019
0.49 | 1.09 | Ru | 0001 | CH3CHOCH2CH3* | x | CH3COCH2CH3* | H* | VASP | PBE-TS | E | V. Vorotnikov et al.; ACS Catal. 9, 11350-11359, 2019
0 | 0.94 | Ru | 0001 | CH3CHOH* | H* | CH3CH2OH* | x | VASP | PBE-TS | E | V. Vorotnikov et al.; ACS Catal. 9, 11350-11359, 2019
-0.03 | 0.77 | Ru | 0001 | CH2CH2OH* | H* | CH3CH2OH* | x | VASP | PBE-TS | E | V. Vorotnikov et al.; ACS Catal. 9, 11350-11359, 2019
-0.11 | 0.69 | Ru | 0001 | CH3CHO* | H* | CH3CH2O* | x | VASP | PBE-TS | E | V. Vorotnikov et al.; ACS Catal. 9, 11350-11359, 2019
0.26 | 0.66 | Ru | 0001 | CH2CHOH* | H* | CH2CH2OH* | x | VASP | PBE-TS | E | V. Vorotnikov et al.; ACS Catal. 9, 11350-11359, 2019
-0.34 | 0.63 | Ru | 0001 | CH2CH2O* | H* | CH3CH2O* | x | VASP | PBE-TS | E | V. Vorotnikov et al.; ACS Catal. 9, 11350-11359, 2019
0.24 | 0.54 | Ru | 0001 | CH2CHOH* | H* | CH3CHOH* | x | VASP | PBE-TS | E | V. Vorotnikov et al.; ACS Catal. 9, 11350-11359, 2019
0.27 | 0.63 | Ru | 0001 | CH3COH* | H* | CH3CHOH* | x | VASP | PBE-TS | E | V. Vorotnikov et al.; ACS Catal. 9, 11350-11359, 2019
0.36 | 0.69 | Ru | 0001 | CH2CHO* | H* | CH3CHO* | x | VASP | PBE-TS | E | V. Vorotnikov et al.; ACS Catal. 9, 11350-11359, 2019
0.21 | 0.76 | Ru | 0001 | CH2COH* | H* | CH3COH* | x | VASP | PBE-TS | E | V. Vorotnikov et al.; ACS Catal. 9, 11350-11359, 2019
0.57 | 0.69 | Ru | 0001 | CH3CO* | H* | CH3CHO* | x | VASP | PBE-TS | E | V. Vorotnikov et al.; ACS Catal. 9, 11350-11359, 2019
0.3 | 0.86 | Ru | 0001 | CH3CHCOOH* | H* | CH3CH2COOH* | x | VASP | PBE-TS | E | V. Vorotnikov et al.; ACS Catal. 9, 11350-11359, 2019
-0.05 | 0.7 | Ru | 0001 | CH3CHCOO* | H* | CH3CH2COO* | x | VASP | PBE-TS | E | V. Vorotnikov et al.; ACS Catal. 9, 11350-11359, 2019
0.51 | 1.03 | Ru | 0001 | CH2CHCOOH* | H* | CH3CHCOOH* | x | VASP | PBE-TS | E | V. Vorotnikov et al.; ACS Catal. 9, 11350-11359, 2019
0.48 | 1.1 | Ru | 0001 | CH3CCOOH* | H* | CH3CHCOOH* | x | VASP | PBE-TS | E | V. Vorotnikov et al.; ACS Catal. 9, 11350-11359, 2019
-0.22 | 0.72 | Ru | 0001 | CH3CCOO* | H* | CH3CHCOO* | x | VASP | PBE-TS | E | V. Vorotnikov et al.; ACS Catal. 9, 11350-11359, 2019
0.35 | 0.62 | Ru | 0001 | CHCHCOOH* | H* | CH2CHCOOH* | x | VASP | PBE-TS | E | V. Vorotnikov et al.; ACS Catal. 9, 11350-11359, 2019
0.03 | 0.75 | Ru | 0001 | CH3CHOH* | H* | CH3CH2OH* | x | VASP | PBE-TS | E | V. Vorotnikov et al.; ACS Catal. 9, 11350-11359, 2019
-0.09 | 0.74 | Ru | 0001 | CH3CHO* | H* | CH3CH2O* | x | VASP | PBE-TS | E | V. Vorotnikov et al.; ACS Catal. 9, 11350-11359, 2019
0.3 | 0.67 | Ru | 0001 | CH3COH* | H* | CH3CHOH* | x | VASP | PBE-TS | E | V. Vorotnikov et al.; ACS Catal. 9, 11350-11359, 2019
0.61 | 0.82 | Ru | 0001 | CH3CO* | H* | CH3CHO* | x | VASP | PBE-TS | E | V. Vorotnikov et al.; ACS Catal. 9, 11350-11359, 2019
0.27 | 0.99 | Ru | 0001 | CH3CHOH* | H* | CH3CH2OH* | x | VASP | PBE-TS | E | V. Vorotnikov et al.; ACS Catal. 9, 11350-11359, 2019
0.01 | 0.53 | Ru | 0001 | CH2CH2OH* | H* | CH3CH2OH* | x | VASP | PBE-TS | E | V. Vorotnikov et al.; ACS Catal. 9, 11350-11359, 2019
0.39 | 0.69 | Ru | 0001 | CH3COH* | H* | CH3CHOH* | x | VASP | PBE-TS | E | V. Vorotnikov et al.; ACS Catal. 9, 11350-11359, 2019
0.52 | 0.64 | Ru | 0001 | CH2CHOH* | H* | CH2CH2OH* | x | VASP | PBE-TS | E | V. Vorotnikov et al.; ACS Catal. 9, 11350-11359, 2019
0.1 | 0.75 | Ru | 0001 | CH3CHO* | H* | CH3CH2O* | x | VASP | PBE-TS | E | V. Vorotnikov et al.; ACS Catal. 9, 11350-11359, 2019
0.57 | 0.7 | Ru | 0001 | CHCH2OH* | H* | CH2CH2OH* | x | VASP | PBE-TS | E | V. Vorotnikov et al.; ACS Catal. 9, 11350-11359, 2019
-0.17 | 0.57 | Ru | 0001 | CH2CH2O* | H* | CH3CH2O* | x | VASP | PBE-TS | E | V. Vorotnikov et al.; ACS Catal. 9, 11350-11359, 2019
0.63 | 0.79 | Ru | 0001 | CH3CO* | H* | CH3CHO* | x | VASP | PBE-TS | E | V. Vorotnikov et al.; ACS Catal. 9, 11350-11359, 2019
0.61 | 0.87 | Ru | 0001 | CH2CHO* | H* | CH2CH2O* | x | VASP | PBE-TS | E | V. Vorotnikov et al.; ACS Catal. 9, 11350-11359, 2019
0.25 | 0.75 | Ru | 0001 | CH2COH* | H* | CH3COH* | x | VASP | PBE-TS | E | V. Vorotnikov et al.; ACS Catal. 9, 11350-11359, 2019
0.51 | 0.6 | Ru | 0001 | CHCHOH* | H* | CH2CHOH* | x | VASP | PBE-TS | E | V. Vorotnikov et al.; ACS Catal. 9, 11350-11359, 2019
0.62 | 0.96 | Ru | 0001 | CCH2OH* | H* | CHCH2OH* | x | VASP | PBE-TS | E | V. Vorotnikov et al.; ACS Catal. 9, 11350-11359, 2019
0.35 | 0.81 | Ru | 0001 | CH2CHO* | H* | CH3CHO* | x | VASP | PBE-TS | E | V. Vorotnikov et al.; ACS Catal. 9, 11350-11359, 2019
0.19 | 0.51 | Ru | 0001 | CHCH2O* | H* | CH2CH2O* | x | VASP | PBE-TS | E | V. Vorotnikov et al.; ACS Catal. 9, 11350-11359, 2019
-0.13 | 0.72 | Ru | 0001 | RCH2CHOH* | H* | RCH2CH2OH* | x | VASP | PBE-TS | E | V. Vorotnikov et al.; ACS Catal. 9, 11350-11359, 2019
-0.21 | 0.87 | Ru | 0001 | RCHCH2OH* | H* | RCH2CH2OH* | x | VASP | PBE-TS | E | V. Vorotnikov et al.; ACS Catal. 9, 11350-11359, 2019
-0.11 | 0.85 | Ru | 0001 | RCH2* | H* | RCH3* | x | VASP | PBE-TS | E | V. Vorotnikov et al.; ACS Catal. 9, 11350-11359, 2019
0.12 | 1.03 | Ru | 0001 | RCH2CH2* | H* | RCH2CH3* | x | VASP | PBE-TS | E | V. Vorotnikov et al.; ACS Catal. 9, 11350-11359, 2019
0.14 | 0.5 | Ru | 0001 | RCH2CHO* | H* | RCH2CH2O* | x | VASP | PBE-TS | E | V. Vorotnikov et al.; ACS Catal. 9, 11350-11359, 2019
-0.27 | 0.74 | Ru | 0001 | RCHCH2O* | H* | RCH2CH2O* | x | VASP | PBE-TS | E | V. Vorotnikov et al.; ACS Catal. 9, 11350-11359, 2019
0.54 | 0.83 | Ru | 0001 | RCH* | H* | RCH2* | x | VASP | PBE-TS | E | V. Vorotnikov et al.; ACS Catal. 9, 11350-11359, 2019
0.17 | 0.43 | Ru | 0001 | RCH2CH* | H* | RCH2CH2* | x | VASP | PBE-TS | E | V. Vorotnikov et al.; ACS Catal. 9, 11350-11359, 2019
0.43 | 0.93 | Ru | 0001 | RCHCHO* | H* | RCH2CHO* | x | VASP | PBE-TS | E | V. Vorotnikov et al.; ACS Catal. 9, 11350-11359, 2019
0.74 | 0.83 | Ru | 0001 | RCH2CO* | H* | RCH2CHO* | x | VASP | PBE-TS | E | V. Vorotnikov et al.; ACS Catal. 9, 11350-11359, 2019
0.04 | 0.52 | Ru | 0001 | RCHCH* | H* | RCHCH2* | x | VASP | PBE-TS | E | V. Vorotnikov et al.; ACS Catal. 9, 11350-11359, 2019
0.27 | 0.38 | Ru | 0001 | RCHCH* | H* | RCH2CH* | x | VASP | PBE-TS | E | V. Vorotnikov et al.; ACS Catal. 9, 11350-11359, 2019
-0.13 | 0.53 | Ru | 0001 | CH2OH* | H* | CH3OH* | x | VASP | PBE-TS | E | V. Vorotnikov et al.; ACS Catal. 9, 11350-11359, 2019
0.02 | 0.65 | Ru | 0001 | CH2O* | H* | CH3O* | x | VASP | PBE-TS | E | V. Vorotnikov et al.; ACS Catal. 9, 11350-11359, 2019
0.23 | 0.93 | Ru | 0001 | CHOH* | H* | CH2OH* | x | VASP | PBE-TS | E | V. Vorotnikov et al.; ACS Catal. 9, 11350-11359, 2019
1 | 1 | Ru | 0001 | COH* | H* | CHOH* | x | VASP | PBE-TS | E | V. Vorotnikov et al.; ACS Catal. 9, 11350-11359, 2019
-0.11 | 0.86 | Ru | 0001 | CH2OH* | H* | CH3OH* | x | VASP | PBE-TS | E | V. Vorotnikov et al.; ACS Catal. 9, 11350-11359, 2019
0.05 | 0.48 | Ru | 0001 | CHOH* | H* | CH2OH* | x | VASP | PBE-TS | E | V. Vorotnikov et al.; ACS Catal. 9, 11350-11359, 2019
0.29 | 0.62 | Ru | 0001 | CHO* | H* | CH2O* | x | VASP | PBE-TS | E | V. Vorotnikov et al.; ACS Catal. 9, 11350-11359, 2019
-0.05 | 0.76 | Ru | 0001 | CH3COHCH2CH2COOH* | H* | CH3CHOHCH2CH2COOH* | x | VASP | PBE-TS | E | V. Vorotnikov et al.; ACS Catal. 9, 11350-11359, 2019
0.06 | 0.67 | Ru | 0001 | CH3COCH2CH2COOH* | H* | CH3CHOCH2CH2COOH* | x | VASP | PBE-TS | E | V. Vorotnikov et al.; ACS Catal. 9, 11350-11359, 2019
0.45 | 0.68 | Ru | 0001 | CH3COCH2CH2COO* | H* | CH3CHOCH2CH2COO* | x | VASP | PBE-TS | E | V. Vorotnikov et al.; ACS Catal. 9, 11350-11359, 2019
0.15 | 0.94 | Ru | 0001 | CH2OH* | H* | CH3OH* | x | VASP | PBE-TS | E | V. Vorotnikov et al.; ACS Catal. 9, 11350-11359, 2019
0.09 | 0.82 | Ru | 0001 | CH3CHOH* | H* | CH3CH2OH* | x | VASP | PBE-TS | E | V. Vorotnikov et al.; ACS Catal. 9, 11350-11359, 2019
0.07 | 0.77 | Ru | 0001 | CH3CH2CHOH* | H* | CH3CH2CH2OH* | x | VASP | PBE-TS | E | V. Vorotnikov et al.; ACS Catal. 9, 11350-11359, 2019
-0.01 | 0.79 | Ru | 0001 | CH3COHCH3* | H* | CH3CHOHCH3* | x | VASP | PBE-TS | E | V. Vorotnikov et al.; ACS Catal. 9, 11350-11359, 2019
-0.07 | 0.73 | Ru | 0001 | CH3CH2CH2CHOH* | H* | CH3CH2CH2CH2OH* | x | VASP | PBE-TS | E | V. Vorotnikov et al.; ACS Catal. 9, 11350-11359, 2019
-0.1 | 0.75 | Ru | 0001 | CH3COHCH2CH3* | H* | CH3CHOHCH2CH3* | x | VASP | PBE-TS | E | V. Vorotnikov et al.; ACS Catal. 9, 11350-11359, 2019
-0.03 | 0.67 | Ru | 0001 | CH2O* | H* | CH3O* | x | VASP | PBE-TS | E | V. Vorotnikov et al.; ACS Catal. 9, 11350-11359, 2019
-0.15 | 0.65 | Ru | 0001 | CH3CHO* | H* | CH3CH2O* | x | VASP | PBE-TS | E | V. Vorotnikov et al.; ACS Catal. 9, 11350-11359, 2019
-0.07 | 0.6 | Ru | 0001 | CH3CH2CHO* | H* | CH3CH2CH2O* | x | VASP | PBE-TS | E | V. Vorotnikov et al.; ACS Catal. 9, 11350-11359, 2019
-0.25 | 0.55 | Ru | 0001 | CH3COCH3* | H* | CH3CHOCH3* | x | VASP | PBE-TS | E | V. Vorotnikov et al.; ACS Catal. 9, 11350-11359, 2019
-0.09 | 0.68 | Ru | 0001 | CH3CH2CH2CHO* | H* | CH3CH2CH2CH2O* | x | VASP | PBE-TS | E | V. Vorotnikov et al.; ACS Catal. 9, 11350-11359, 2019
-0.49 | 0.6 | Ru | 0001 | CH3COCH2CH3* | H* | CH3CHOCH2CH3* | x | VASP | PBE-TS | E | V. Vorotnikov et al.; ACS Catal. 9, 11350-11359, 2019
-0.66 | 0.58 | Rh | 211 | CO2* | x | CO* | O* | VASP | PW91 | E | J. Zhang et al.; ACS Catal. 10, 9624-9633, 2020
-0.22 | 0.66 | Rh | 211 | CH3CH2OH* | x | CH3CHOH* | H* | VASP | PW91 | E | J. Zhang et al.; ACS Catal. 10, 9624-9633, 2020
-0.44 | 0.46 | Rh | 211 | CH3CHOH* | x | CH3COH* | H* | VASP | PW91 | E | J. Zhang et al.; ACS Catal. 10, 9624-9633, 2020
-0.12 | 0.48 | Rh | 211 | CH3COH* | x | CH2COH* | H* | VASP | PW91 | E | J. Zhang et al.; ACS Catal. 10, 9624-9633, 2020
-0.18 | 0.51 | Rh | 211 | CH2COH* | x | CHCOH* | H* | VASP | PW91 | E | J. Zhang et al.; ACS Catal. 10, 9624-9633, 2020
-0.17 | 0.88 | Rh | 211 | CHCOH* | x | CHCO* | H* | VASP | PW91 | E | J. Zhang et al.; ACS Catal. 10, 9624-9633, 2020
-1.15 | 0.32 | Rh | 211 | CHCO* | x | CH* | CO* | VASP | PW91 | E | J. Zhang et al.; ACS Catal. 10, 9624-9633, 2020
-0.53 | 0.61 | Rh | 211 | CH3COH* | x | CH3CO* | H* | VASP | PW91 | E | J. Zhang et al.; ACS Catal. 10, 9624-9633, 2020
-0.35 | 0.92 | Rh | 211 | CH3CO* | x | CH3* | CO* | VASP | PW91 | E | J. Zhang et al.; ACS Catal. 10, 9624-9633, 2020
-0.23 | 0.23 | Rh | 211 | CH3* | x | CH2* | H* | VASP | PW91 | E | J. Zhang et al.; ACS Catal. 10, 9624-9633, 2020
-0.5 | 0.38 | Rh | 211 | CH2* | x | CH* | H* | VASP | PW91 | E | J. Zhang et al.; ACS Catal. 10, 9624-9633, 2020
-0.18 | 0.7 | Rh | 211 | CH* | x | C* | H* | VASP | PW91 | E | J. Zhang et al.; ACS Catal. 10, 9624-9633, 2020
-0.5 | 1.73 | Rh | 211 | C* | O* | CO* | x | VASP | PW91 | E | J. Zhang et al.; ACS Catal. 10, 9624-9633, 2020
0.66 | 1.24 | Rh | 211 | CO* | O* | CO2* | x | VASP | PW91 | E | J. Zhang et al.; ACS Catal. 10, 9624-9633, 2020
0.22 | 0.88 | Rh | 211 | CH3CHOH* | H* | CH3CH2OH* | x | VASP | PW91 | E | J. Zhang et al.; ACS Catal. 10, 9624-9633, 2020
0.44 | 0.9 | Rh | 211 | CH3COH* | H* | CH3CHOH* | x | VASP | PW91 | E | J. Zhang et al.; ACS Catal. 10, 9624-9633, 2020
0.12 | 0.6 | Rh | 211 | CH2COH* | H* | CH3COH* | x | VASP | PW91 | E | J. Zhang et al.; ACS Catal. 10, 9624-9633, 2020
0.18 | 0.69 | Rh | 211 | CHCOH* | H* | CH2COH* | x | VASP | PW91 | E | J. Zhang et al.; ACS Catal. 10, 9624-9633, 2020
0.17 | 1.05 | Rh | 211 | CHCO* | H* | CHCOH* | x | VASP | PW91 | E | J. Zhang et al.; ACS Catal. 10, 9624-9633, 2020
1.15 | 1.47 | Rh | 211 | CH* | CO* | CHCO* | x | VASP | PW91 | E | J. Zhang et al.; ACS Catal. 10, 9624-9633, 2020
0.53 | 1.14 | Rh | 211 | CH3CO* | H* | CH3COH* | x | VASP | PW91 | E | J. Zhang et al.; ACS Catal. 10, 9624-9633, 2020
0.35 | 1.27 | Rh | 211 | CH3* | CO* | CH3CO* | x | VASP | PW91 | E | J. Zhang et al.; ACS Catal. 10, 9624-9633, 2020
0.23 | 0.46 | Rh | 211 | CH2* | H* | CH3* | x | VASP | PW91 | E | J. Zhang et al.; ACS Catal. 10, 9624-9633, 2020
0.5 | 0.88 | Rh | 211 | CH* | H* | CH2* | x | VASP | PW91 | E | J. Zhang et al.; ACS Catal. 10, 9624-9633, 2020
0.18 | 0.88 | Rh | 211 | C* | H* | CH* | x | VASP | PW91 | E | J. Zhang et al.; ACS Catal. 10, 9624-9633, 2020
0.5 | 2.23 | Rh | 211 | CO* | x | C* | O* | VASP | PW91 | E | J. Zhang et al.; ACS Catal. 10, 9624-9633, 2020
0.65 | 0.88 | Cu | 111 | CO* | H* | CHO* | x | DACAPO | RPBE | E | M. Behrens et al.; Science 336, 893-897, 2012
-0.85 | 0.45 | Cu | 111 | CHO* | H* | CH2O* | x | DACAPO | RPBE | E | M. Behrens et al.; Science 336, 893-897, 2012
-0.48 | 0.73 | Cu | 111 | CH2O* | H* | CH3O* | x | DACAPO | RPBE | E | M. Behrens et al.; Science 336, 893-897, 2012
0.65 | 0.88 | Cu | 211 | CO* | H* | CHO* | x | DACAPO | RPBE | E | M. Behrens et al.; Science 336, 893-897, 2012
-0.34 | 0.57 | Cu | 211 | CHO* | H* | CH2O* | x | DACAPO | RPBE | E | M. Behrens et al.; Science 336, 893-897, 2012
-0.52 | 0.51 | Cu | 211 | CH2O* | H* | CH3O* | x | DACAPO | RPBE | E | M. Behrens et al.; Science 336, 893-897, 2012
0.17 | 1.27 | Cu | 211 | CH3O* | H* | CH3OHgas | x | DACAPO | RPBE | E | M. Behrens et al.; Science 336, 893-897, 2012
-0.65 | 0.23 | Cu | 111 | CHO* | x | CO* | H* | DACAPO | RPBE | E | M. Behrens et al.; Science 336, 893-897, 2012
0.85 | 1.3 | Cu | 111 | CH2O* | x | CHO* | H* | DACAPO | RPBE | E | M. Behrens et al.; Science 336, 893-897, 2012
0.48 | 1.21 | Cu | 111 | CH3O* | x | CH2O* | H* | DACAPO | RPBE | E | M. Behrens et al.; Science 336, 893-897, 2012
-0.65 | 0.23 | Cu | 211 | CHO* | x | CO* | H* | DACAPO | RPBE | E | M. Behrens et al.; Science 336, 893-897, 2012
0.34 | 0.91 | Cu | 211 | CH2O* | x | CHO* | H* | DACAPO | RPBE | E | M. Behrens et al.; Science 336, 893-897, 2012
0.52 | 1.03 | Cu | 211 | CH3O* | x | CH2O* | H* | DACAPO | RPBE | E | M. Behrens et al.; Science 336, 893-897, 2012
-0.17 | 1.1 | Cu | 211 | CH3OHgas | x | CH3O* | H* | DACAPO | RPBE | E | M. Behrens et al.; Science 336, 893-897, 2012
-0.4 | 0.5 | Cu | 111 | CO2gas | H* | HCOO* | x | DACAPO | RPBE | E | M. Behrens et al.; Science 336, 893-897, 2012
0.61 | 0.84 | Cu | 111 | HCOO* | H* | HCOOH* | x | DACAPO | RPBE | E | M. Behrens et al.; Science 336, 893-897, 2012
-0.17 | 0.55 | Cu | 111 | HCOOH* | H* | CH2OOH* | x | DACAPO | RPBE | E | M. Behrens et al.; Science 336, 893-897, 2012
0.12 | 0.63 | Cu | 111 | CH2OOH* | x | CH2O* | OH* | DACAPO | RPBE | E | M. Behrens et al.; Science 336, 893-897, 2012
-0.24 | 0.93 | Cu | 111 | CH3O* | H* | CH3OHgas | x | DACAPO | RPBE | E | M. Behrens et al.; Science 336, 893-897, 2012
-0.35 | 0.99 | Cu | 111 | OH* | H* | H2O* | x | DACAPO | RPBE | E | M. Behrens et al.; Science 336, 893-897, 2012
-0.74 | 0.36 | Cu | 211 | CO2gas | H* | HCOO* | x | DACAPO | RPBE | E | M. Behrens et al.; Science 336, 893-897, 2012
1.27 | 1.32 | Cu | 211 | HCOO* | H* | HCOOH* | x | DACAPO | RPBE | E | M. Behrens et al.; Science 336, 893-897, 2012
-0.3 | 0.38 | Cu | 211 | HCOOH* | H* | CH2OOH* | x | DACAPO | RPBE | E | M. Behrens et al.; Science 336, 893-897, 2012
0.14 | 0.37 | Cu | 211 | CH2OOH* | x | CH2O* | OH* | DACAPO | RPBE | E | M. Behrens et al.; Science 336, 893-897, 2012
-0.51 | 0.51 | Cu | 211 | CH2O* | H* | CH3O* | x | DACAPO | RPBE | E | M. Behrens et al.; Science 336, 893-897, 2012
0.04 | 1.22 | Cu | 211 | OH* | H* | H2O* | x | DACAPO | RPBE | E | M. Behrens et al.; Science 336, 893-897, 2012
0.4 | 0.9 | Cu | 111 | HCOO* | x | CO2gas | H* | DACAPO | RPBE | E | M. Behrens et al.; Science 336, 893-897, 2012
-0.61 | 0.23 | Cu | 111 | HCOOH* | x | HCOO* | H* | DACAPO | RPBE | E | M. Behrens et al.; Science 336, 893-897, 2012
0.17 | 0.72 | Cu | 111 | CH2OOH* | x | HCOOH* | H* | DACAPO | RPBE | E | M. Behrens et al.; Science 336, 893-897, 2012
-0.12 | 0.51 | Cu | 111 | CH2O* | OH* | CH2OOH* | x | DACAPO | RPBE | E | M. Behrens et al.; Science 336, 893-897, 2012
0.24 | 1.17 | Cu | 111 | CH3OHgas | x | CH3O* | H* | DACAPO | RPBE | E | M. Behrens et al.; Science 336, 893-897, 2012
0.35 | 1.34 | Cu | 111 | H2O* | x | OH* | H* | DACAPO | RPBE | E | M. Behrens et al.; Science 336, 893-897, 2012
0.74 | 1.1 | Cu | 211 | HCOO* | x | CO2gas | H* | DACAPO | RPBE | E | M. Behrens et al.; Science 336, 893-897, 2012
-1.27 | 0.05 | Cu | 211 | HCOOH* | x | HCOO* | H* | DACAPO | RPBE | E | M. Behrens et al.; Science 336, 893-897, 2012
0.3 | 0.68 | Cu | 211 | CH2OOH* | x | HCOOH* | H* | DACAPO | RPBE | E | M. Behrens et al.; Science 336, 893-897, 2012
-0.14 | 0.23 | Cu | 211 | CH2O* | OH* | CH2OOH* | x | DACAPO | RPBE | E | M. Behrens et al.; Science 336, 893-897, 2012
0.51 | 1.02 | Cu | 211 | CH3O* | x | CH2O* | H* | DACAPO | RPBE | E | M. Behrens et al.; Science 336, 893-897, 2012
-0.04 | 1.18 | Cu | 211 | H2O* | x | OH* | H* | DACAPO | RPBE | E | M. Behrens et al.; Science 336, 893-897, 2012
0.39 | 0.89 | Pd | 111 | CH3CH2COOH* | x | CH3CH2CO* | OH* | VASP | PW91 | Z | J. Lu et al.; J. Catal 305, 56-66, 2013
-0.13 | 0.61 | Pd | 111 | CH3CH2COOH* | x | CH3CHCOOH* | H* | VASP | PW91 | Z | J. Lu et al.; J. Catal 305, 56-66, 2013
0 | 0.82 | Pd | 111 | CH3CH2CO* | x | CH3CHCO* | H* | VASP | PW91 | Z | J. Lu et al.; J. Catal 305, 56-66, 2013
0.52 | 0.88 | Pd | 111 | CH3CHCOOH* | x | CH3CHCO* | OH* | VASP | PW91 | Z | J. Lu et al.; J. Catal 305, 56-66, 2013
-0.38 | 0.55 | Pd | 111 | CH3CHCOOH* | x | CH2CHCOOH* | H* | VASP | PW91 | Z | J. Lu et al.; J. Catal 305, 56-66, 2013
-0.07 | 1.15 | Pd | 111 | CH3CHCOOH* | x | CH3CCOOH* | H* | VASP | PW91 | Z | J. Lu et al.; J. Catal 305, 56-66, 2013
-0.81 | 1.03 | Pd | 111 | CH3CHCO* | x | CH3CH* | CO* | VASP | PW91 | Z | J. Lu et al.; J. Catal 305, 56-66, 2013
-0.39 | 0.62 | Pd | 111 | CH3CHCO* | x | CH3CCO* | H* | VASP | PW91 | Z | J. Lu et al.; J. Catal 305, 56-66, 2013
-0.33 | 0.55 | Pd | 111 | CH3CHCO* | x | CH2CHCO* | H* | VASP | PW91 | Z | J. Lu et al.; J. Catal 305, 56-66, 2013
0.57 | 1.22 | Pd | 111 | CH2CHCOOH* | x | CH2CHCO* | OH* | VASP | PW91 | Z | J. Lu et al.; J. Catal 305, 56-66, 2013
0.03 | 0.89 | Pd | 111 | CH2CHCOOH* | x | CHCHCOOH* | H* | VASP | PW91 | Z | J. Lu et al.; J. Catal 305, 56-66, 2013
0.2 | 0.78 | Pd | 111 | CH3CCOOH* | x | CH3CCO* | OH* | VASP | PW91 | Z | J. Lu et al.; J. Catal 305, 56-66, 2013
-1.36 | 0.47 | Pd | 111 | CH3CCO* | x | CH3C* | CO* | VASP | PW91 | Z | J. Lu et al.; J. Catal 305, 56-66, 2013
-0.76 | 0.82 | Pd | 111 | CH2CHCO* | x | CH2CH* | CO* | VASP | PW91 | Z | J. Lu et al.; J. Catal 305, 56-66, 2013
0.01 | 0.68 | Pd | 111 | CH2CHCO* | x | CHCHCO* | H* | VASP | PW91 | Z | J. Lu et al.; J. Catal 305, 56-66, 2013
0.56 | 1.08 | Pd | 111 | CHCHCOOH* | x | CHCHCO* | OH* | VASP | PW91 | Z | J. Lu et al.; J. Catal 305, 56-66, 2013
-1.09 | 0.37 | Pd | 111 | CHCHCO* | x | CHCH* | CO* | VASP | PW91 | Z | J. Lu et al.; J. Catal 305, 56-66, 2013
0.32 | 0.95 | Pd | 111 | CHCH* | H* | CH2CH* | x | VASP | PW91 | Z | J. Lu et al.; J. Catal 305, 56-66, 2013
-0.02 | 0.88 | Pd | 111 | CH2CH* | x | CH2C* | H* | VASP | PW91 | Z | J. Lu et al.; J. Catal 305, 56-66, 2013
-0.43 | 0.46 | Pd | 111 | CH2CH* | x | CH2C* | H* | VASP | PW91 | Z | J. Lu et al.; J. Catal 305, 56-66, 2013
-0.22 | 0.88 | Pd | 111 | CH2C* | H* | CH3C* | x | VASP | PW91 | Z | J. Lu et al.; J. Catal 305, 56-66, 2013
0.28 | 0.79 | Pd | 111 | CH2CH* | H* | CH3CH* | x | VASP | PW91 | Z | J. Lu et al.; J. Catal 305, 56-66, 2013
0.93 | 1.08 | Pd | 111 | CH3C* | H* | CH3CH* | x | VASP | PW91 | Z | J. Lu et al.; J. Catal 305, 56-66, 2013
0.18 | 0.88 | Pd | 111 | CH3CH* | H* | CH3CH2* | x | VASP | PW91 | Z | J. Lu et al.; J. Catal 305, 56-66, 2013
0.07 | 0.65 | Pd | 111 | CH3CH2* | H* | CH3CH3* | x | VASP | PW91 | Z | J. Lu et al.; J. Catal 305, 56-66, 2013
-0.49 | 0.39 | Pd | 111 | CH3CH2* | x | CH2CH2* | H* | VASP | PW91 | Z | J. Lu et al.; J. Catal 305, 56-66, 2013
-0.41 | 0.36 | Pd | 111 | CH3CH2COOH* | x | CH3CH2COO* | H* | VASP | PW91 | Z | J. Lu et al.; J. Catal 305, 56-66, 2013
0.24 | 1.44 | Pd | 111 | CH3CH2COO* | x | CH3CH2* | CO2* | VASP | PW91 | Z | J. Lu et al.; J. Catal 305, 56-66, 2013
0.37 | 1.21 | Pd | 111 | CH3CH2COO* | x | CH3CHCOO* | H* | VASP | PW91 | Z | J. Lu et al.; J. Catal 305, 56-66, 2013
0.08 | 0.77 | Pd | 111 | CH3CHCOOH* | x | CH3CHCOO* | H* | VASP | PW91 | Z | J. Lu et al.; J. Catal 305, 56-66, 2013
0.32 | 1.39 | Pd | 111 | CH3CHCOOH* | x | CH3CH* | COOH* | VASP | PW91 | Z | J. Lu et al.; J. Catal 305, 56-66, 2013
-0.07 | 0.85 | Pd | 111 | CH3CHCOO* | x | CH3CCOO* | H* | VASP | PW91 | Z | J. Lu et al.; J. Catal 305, 56-66, 2013
0.05 | 0.92 | Pd | 111 | CH3CCOOH* | x | CH3CCOO* | H* | VASP | PW91 | Z | J. Lu et al.; J. Catal 305, 56-66, 2013
-0.55 | 0.91 | Pd | 111 | CH3CCOOH* | x | CH3C* | COOH* | VASP | PW91 | Z | J. Lu et al.; J. Catal 305, 56-66, 2013
0.7 | 2.07 | Pd | 111 | CH2CHCOOH* | x | CH2CH* | COOH* | VASP | PW91 | Z | J. Lu et al.; J. Catal 305, 56-66, 2013
-1.17 | 0.65 | Pd | 111 | CH3CCOO* | x | CH3C* | CO2* | VASP | PW91 | Z | J. Lu et al.; J. Catal 305, 56-66, 2013
-0.54 | 0.36 | Pd | 111 | COOH* | x | CO2* | H* | VASP | PW91 | Z | J. Lu et al.; J. Catal 305, 56-66, 2013
-0.61 | 0.41 | Pd | 111 | COOH* | x | CO* | OH* | VASP | PW91 | Z | J. Lu et al.; J. Catal 305, 56-66, 2013
-0.15 | 0.69 | Pd | 111 | OH* | H* | H2O* | x | VASP | PW91 | Z | J. Lu et al.; J. Catal 305, 56-66, 2013
-0.39 | 0.5 | Pd | 111 | CH3CH2CO* | OH* | CH3CH2COOH* | x | VASP | PW91 | Z | J. Lu et al.; J. Catal 305, 56-66, 2013
0.13 | 0.74 | Pd | 111 | CH3CHCOOH* | H* | CH3CH2COOH* | x | VASP | PW91 | Z | J. Lu et al.; J. Catal 305, 56-66, 2013
0 | 0.82 | Pd | 111 | CH3CHCO* | H* | CH3CH2CO* | x | VASP | PW91 | Z | J. Lu et al.; J. Catal 305, 56-66, 2013
-0.52 | 0.36 | Pd | 111 | CH3CHCO* | OH* | CH3CHCOOH* | x | VASP | PW91 | Z | J. Lu et al.; J. Catal 305, 56-66, 2013
0.38 | 0.93 | Pd | 111 | CH2CHCOOH* | H* | CH3CHCOOH* | x | VASP | PW91 | Z | J. Lu et al.; J. Catal 305, 56-66, 2013
0.07 | 1.22 | Pd | 111 | CH3CCOOH* | H* | CH3CHCOOH* | x | VASP | PW91 | Z | J. Lu et al.; J. Catal 305, 56-66, 2013
0.81 | 1.84 | Pd | 111 | CH3CH* | CO* | CH3CHCO* | x | VASP | PW91 | Z | J. Lu et al.; J. Catal 305, 56-66, 2013
0.39 | 1.01 | Pd | 111 | CH3CCO* | H* | CH3CHCO* | x | VASP | PW91 | Z | J. Lu et al.; J. Catal 305, 56-66, 2013
0.33 | 0.88 | Pd | 111 | CH2CHCO* | H* | CH3CHCO* | x | VASP | PW91 | Z | J. Lu et al.; J. Catal 305, 56-66, 2013
-0.57 | 0.65 | Pd | 111 | CH2CHCO* | OH* | CH2CHCOOH* | x | VASP | PW91 | Z | J. Lu et al.; J. Catal 305, 56-66, 2013
-0.03 | 0.86 | Pd | 111 | CHCHCOOH* | H* | CH2CHCOOH* | x | VASP | PW91 | Z | J. Lu et al.; J. Catal 305, 56-66, 2013
-0.2 | 0.58 | Pd | 111 | CH3CCO* | OH* | CH3CCOOH* | x | VASP | PW91 | Z | J. Lu et al.; J. Catal 305, 56-66, 2013
1.36 | 1.83 | Pd | 111 | CH3C* | CO* | CH3CCO* | x | VASP | PW91 | Z | J. Lu et al.; J. Catal 305, 56-66, 2013
0.76 | 1.58 | Pd | 111 | CH2CH* | CO* | CH2CHCO* | x | VASP | PW91 | Z | J. Lu et al.; J. Catal 305, 56-66, 2013
-0.01 | 0.67 | Pd | 111 | CHCHCO* | H* | CH2CHCO* | x | VASP | PW91 | Z | J. Lu et al.; J. Catal 305, 56-66, 2013
-0.56 | 0.52 | Pd | 111 | CHCHCO* | OH* | CHCHCOOH* | x | VASP | PW91 | Z | J. Lu et al.; J. Catal 305, 56-66, 2013
1.09 | 1.46 | Pd | 111 | CHCH* | CO* | CHCHCO* | x | VASP | PW91 | Z | J. Lu et al.; J. Catal 305, 56-66, 2013
-0.32 | 0.63 | Pd | 111 | CH2CH* | x | CHCH* | H* | VASP | PW91 | Z | J. Lu et al.; J. Catal 305, 56-66, 2013
0.02 | 0.9 | Pd | 111 | CH2C* | H* | CH2CH* | x | VASP | PW91 | Z | J. Lu et al.; J. Catal 305, 56-66, 2013
0.43 | 0.89 | Pd | 111 | CH2C* | H* | CH2CH* | x | VASP | PW91 | Z | J. Lu et al.; J. Catal 305, 56-66, 2013
0.22 | 1.1 | Pd | 111 | CH3C* | x | CH2C* | H* | VASP | PW91 | Z | J. Lu et al.; J. Catal 305, 56-66, 2013
-0.28 | 0.51 | Pd | 111 | CH3CH* | x | CH2CH* | H* | VASP | PW91 | Z | J. Lu et al.; J. Catal 305, 56-66, 2013
-0.93 | 0.15 | Pd | 111 | CH3CH* | x | CH3C* | H* | VASP | PW91 | Z | J. Lu et al.; J. Catal 305, 56-66, 2013
-0.18 | 0.7 | Pd | 111 | CH3CH2* | x | CH3CH* | H* | VASP | PW91 | Z | J. Lu et al.; J. Catal 305, 56-66, 2013
-0.07 | 0.58 | Pd | 111 | CH3CH3* | x | CH3CH2* | H* | VASP | PW91 | Z | J. Lu et al.; J. Catal 305, 56-66, 2013
0.49 | 0.88 | Pd | 111 | CH2CH2* | H* | CH3CH2* | x | VASP | PW91 | Z | J. Lu et al.; J. Catal 305, 56-66, 2013
0.41 | 0.77 | Pd | 111 | CH3CH2COO* | H* | CH3CH2COOH* | x | VASP | PW91 | Z | J. Lu et al.; J. Catal 305, 56-66, 2013
-0.24 | 1.2 | Pd | 111 | CH3CH2* | CO2* | CH3CH2COO* | x | VASP | PW91 | Z | J. Lu et al.; J. Catal 305, 56-66, 2013
-0.37 | 0.84 | Pd | 111 | CH3CHCOO* | H* | CH3CH2COO* | x | VASP | PW91 | Z | J. Lu et al.; J. Catal 305, 56-66, 2013
-0.08 | 0.69 | Pd | 111 | CH3CHCOO* | H* | CH3CHCOOH* | x | VASP | PW91 | Z | J. Lu et al.; J. Catal 305, 56-66, 2013
-0.32 | 1.07 | Pd | 111 | CH3CH* | COOH* | CH3CHCOOH* | x | VASP | PW91 | Z | J. Lu et al.; J. Catal 305, 56-66, 2013
0.07 | 0.92 | Pd | 111 | CH3CCOO* | H* | CH3CHCOO* | x | VASP | PW91 | Z | J. Lu et al.; J. Catal 305, 56-66, 2013
-0.05 | 0.87 | Pd | 111 | CH3CCOO* | H* | CH3CCOOH* | x | VASP | PW91 | Z | J. Lu et al.; J. Catal 305, 56-66, 2013
0.55 | 1.46 | Pd | 111 | CH3C* | COOH* | CH3CCOOH* | x | VASP | PW91 | Z | J. Lu et al.; J. Catal 305, 56-66, 2013
-0.7 | 1.37 | Pd | 111 | CH2CH* | COOH* | CH2CHCOOH* | x | VASP | PW91 | Z | J. Lu et al.; J. Catal 305, 56-66, 2013
1.17 | 1.82 | Pd | 111 | CH3C* | CO2* | CH3CCOO* | x | VASP | PW91 | Z | J. Lu et al.; J. Catal 305, 56-66, 2013
0.54 | 0.9 | Pd | 111 | CO2* | H* | COOH* | x | VASP | PW91 | Z | J. Lu et al.; J. Catal 305, 56-66, 2013
0.61 | 1.02 | Pd | 111 | CO* | OH* | COOH* | x | VASP | PW91 | Z | J. Lu et al.; J. Catal 305, 56-66, 2013
0.15 | 0.84 | Pd | 111 | H2O* | x | OH* | H* | VASP | PW91 | Z | J. Lu et al.; J. Catal 305, 56-66, 2013
0.38 | 1.11 | Ru | 0001 | C6H4OHOCH3* | H* | C6H4HbOHOCH3* | x | VASP | PBE-D3 | Z | J. Lu et al.; J. Catal. 321, 39-50, 2015
0.49 | 1.15 | Ru | 0001 | C6H4OHOCH3* | H* | C6H4HaOHOCH3* | x | VASP | PBE-D3 | Z | J. Lu et al.; J. Catal. 321, 39-50, 2015
-0.21 | 1.07 | Ru | 0001 | C6H4OHOCH3* | x | C6H4OCH3* | OH* | VASP | PBE-D3 | Z | J. Lu et al.; J. Catal. 321, 39-50, 2015
-0.44 | 0.87 | Ru | 0001 | C6H4OHOCH3* | x | C6H4OH* | CH3O* | VASP | PBE-D3 | Z | J. Lu et al.; J. Catal. 321, 39-50, 2015
-0.42 | 0.46 | Ru | 0001 | C6H4OHOCH3* | x | C6H4OHOCH2* | H* | VASP | PBE-D3 | Z | J. Lu et al.; J. Catal. 321, 39-50, 2015
-1.37 | 1.41 | Ru | 0001 | C6H4OHOCH3* | x | C6H4OHO* | CH3* | VASP | PBE-D3 | Z | J. Lu et al.; J. Catal. 321, 39-50, 2015
-0.8 | 0.29 | Ru | 0001 | C6H4OHOCH3* | x | C6H4OOCH3* | H* | VASP | PBE-D3 | Z | J. Lu et al.; J. Catal. 321, 39-50, 2015
-0.16 | 0.88 | Ru | 0001 | C6H4HbOHOCH3* | x | C6H4HbOHOCH2* | H* | VASP | PBE-D3 | Z | J. Lu et al.; J. Catal. 321, 39-50, 2015
-0.97 | 0.76 | Ru | 0001 | C6H4HbOHOCH3* | x | C6H5OH* | CH3O* | VASP | PBE-D3 | Z | J. Lu et al.; J. Catal. 321, 39-50, 2015
-0.88 | 0.58 | Ru | 0001 | C6H4HaOHOCH3* | x | C6H5OCH3* | OH* | VASP | PBE-D3 | Z | J. Lu et al.; J. Catal. 321, 39-50, 2015
-0.18 | 0.67 | Ru | 0001 | C6H4OCH3* | H* | C6H5OCH3* | x | VASP | PBE-D3 | Z | J. Lu et al.; J. Catal. 321, 39-50, 2015
-0.17 | 0.6 | Ru | 0001 | C6H4OH* | H* | C6H5OH* | x | VASP | PBE-D3 | Z | J. Lu et al.; J. Catal. 321, 39-50, 2015
-0.22 | 1.22 | Ru | 0001 | C6H4OHOCH2* | x | C6H4OH* | CH2O* | VASP | PBE-D3 | Z | J. Lu et al.; J. Catal. 321, 39-50, 2015
-0.76 | 0.28 | Ru | 0001 | C6H4OHOCH2* | x | C6H4OOCH2* | H* | VASP | PBE-D3 | Z | J. Lu et al.; J. Catal. 321, 39-50, 2015
-0.55 | 0.01 | Ru | 0001 | C6H4OHOCH2* | x | C6H4OHOCH* | H* | VASP | PBE-D3 | Z | J. Lu et al.; J. Catal. 321, 39-50, 2015
-1.25 | 0.45 | Ru | 0001 | C6H4OHOCH2* | x | C6H4OHO* | CH2* | VASP | PBE-D3 | Z | J. Lu et al.; J. Catal. 321, 39-50, 2015
0.78 | 1.06 | Ru | 0001 | C6H4OHO* | H* | C6H4OHOH* | x | VASP | PBE-D3 | Z | J. Lu et al.; J. Catal. 321, 39-50, 2015
0.87 | 1.42 | Ru | 0001 | C6H4OHO* | H* | C6H4HaOHO* | x | VASP | PBE-D3 | Z | J. Lu et al.; J. Catal. 321, 39-50, 2015
0.53 | 1.14 | Ru | 0001 | C6H4OHO* | x | C6H4O* | OH* | VASP | PBE-D3 | Z | J. Lu et al.; J. Catal. 321, 39-50, 2015
0.26 | 1.08 | Ru | 0001 | C6H4OOCH3* | x | C6H4O* | CH3O* | VASP | PBE-D3 | Z | J. Lu et al.; J. Catal. 321, 39-50, 2015
-0.38 | 0.49 | Ru | 0001 | C6H4OOCH3* | x | C6H4OOCH2* | H* | VASP | PBE-D3 | Z | J. Lu et al.; J. Catal. 321, 39-50, 2015
-0.85 | 0.37 | Ru | 0001 | C6H4HbOHOCH2* | x | C6H4HbOHO* | CH2* | VASP | PBE-D3 | Z | J. Lu et al.; J. Catal. 321, 39-50, 2015
-0.38 | 0.44 | Ru | 0001 | C6H5OCH3* | x | C6H5OCH2* | H* | VASP | PBE-D3 | Z | J. Lu et al.; J. Catal. 321, 39-50, 2015
-0.22 | 1.03 | Ru | 0001 | C6H4OHOCH* | x | C6H4OH* | CHO* | VASP | PBE-D3 | Z | J. Lu et al.; J. Catal. 321, 39-50, 2015
-1.29 | 0.31 | Ru | 0001 | C6H4OHOCH* | x | C6H4OHO* | CH* | VASP | PBE-D3 | Z | J. Lu et al.; J. Catal. 321, 39-50, 2015
-0.15 | 1.16 | Ru | 0001 | C6H4OHOH* | x | C6H4OH* | OH* | VASP | PBE-D3 | Z | J. Lu et al.; J. Catal. 321, 39-50, 2015
0.51 | 1.16 | Ru | 0001 | C6H4OHOH* | H* | C6H5OHOH* | x | VASP | PBE-D3 | Z | J. Lu et al.; J. Catal. 321, 39-50, 2015
-0.06 | 0.81 | Ru | 0001 | C6H4HaOHO* | x | C6H5O* | OH* | VASP | PBE-D3 | Z | J. Lu et al.; J. Catal. 321, 39-50, 2015
-0.91 | 0.54 | Ru | 0001 | C6H4O* | H* | C6H5O* | x | VASP | PBE-D3 | Z | J. Lu et al.; J. Catal. 321, 39-50, 2015
0.7 | 1.29 | Ru | 0001 | C6H4OOCH2* | x | C6H4O* | CH2O* | VASP | PBE-D3 | Z | J. Lu et al.; J. Catal. 321, 39-50, 2015
-0.67 | 0.79 | Ru | 0001 | C6H4OOCH2* | x | C6H4O2* | CH2* | VASP | PBE-D3 | Z | J. Lu et al.; J. Catal. 321, 39-50, 2015
-0.52 | 0.01 | Ru | 0001 | C6H4OOCH2* | x | C6H4OOCH* | H* | VASP | PBE-D3 | Z | J. Lu et al.; J. Catal. 321, 39-50, 2015
-1 | 0.47 | Ru | 0001 | C6H4OOCH* | x | C6H4O2* | CH* | VASP | PBE-D3 | Z | J. Lu et al.; J. Catal. 321, 39-50, 2015
-0.35 | 0.39 | Ru | 0001 | C6H4OOCH* | x | C6H4OOC* | H* | VASP | PBE-D3 | Z | J. Lu et al.; J. Catal. 321, 39-50, 2015
0.23 | 0.9 | Ru | 0001 | C6H4HbOHO* | H* | C6H5OHOH* | x | VASP | PBE-D3 | Z | J. Lu et al.; J. Catal. 321, 39-50, 2015
-1.29 | 0.12 | Ru | 0001 | C6H5OCH2* | x | C6H5O* | CH2* | VASP | PBE-D3 | Z | J. Lu et al.; J. Catal. 321, 39-50, 2015
0.88 | 1.05 | Ru | 0001 | C6H5O* | H* | C6H5OH* | x | VASP | PBE-D3 | Z | J. Lu et al.; J. Catal. 321, 39-50, 2015
-0.13 | 1.15 | Ru | 0001 | C6H5OH* | x | C6H5* | OH* | VASP | PBE-D3 | Z | J. Lu et al.; J. Catal. 321, 39-50, 2015
0.53 | 1.25 | Ru | 0001 | C6H5OH* | H* | C6H6OH* | x | VASP | PBE-D3 | Z | J. Lu et al.; J. Catal. 321, 39-50, 2015
-0.8 | 0.63 | Ru | 0001 | C6H5OHOH* | x | C6H5OH* | OH* | VASP | PBE-D3 | Z | J. Lu et al.; J. Catal. 321, 39-50, 2015
0.44 | 0.96 | Ru | 0001 | C6H4O2* | H* | C6H4OHO* | x | VASP | PBE-D3 | Z | J. Lu et al.; J. Catal. 321, 39-50, 2015
-0.41 | 0.68 | Ru | 0001 | C6H4OOC* | x | C6H4O* | CO* | VASP | PBE-D3 | Z | J. Lu et al.; J. Catal. 321, 39-50, 2015
-0.17 | 0.55 | Ru | 0001 | C6H5* | H* | C6H6* | x | VASP | PBE-D3 | Z | J. Lu et al.; J. Catal. 321, 39-50, 2015
-0.83 | 0.56 | Ru | 0001 | C6H6OH* | x | C6H6* | OH* | VASP | PBE-D3 | Z | J. Lu et al.; J. Catal. 321, 39-50, 2015
0.59 | 0.62 | Ru | 0001 | CH* | H* | CH2* | x | VASP | PBE-D3 | Z | J. Lu et al.; J. Catal. 321, 39-50, 2015
0.3 | 0.62 | Ru | 0001 | CH2* | H* | CH3* | x | VASP | PBE-D3 | Z | J. Lu et al.; J. Catal. 321, 39-50, 2015
0.64 | 1.13 | Ru | 0001 | CH3* | H* | CH4* | x | VASP | PBE-D3 | Z | J. Lu et al.; J. Catal. 321, 39-50, 2015
0.57 | 1.18 | Ru | 0001 | OH* | H* | H2O* | x | VASP | PBE-D3 | Z | J. Lu et al.; J. Catal. 321, 39-50, 2015
0.21 | 0.73 | Ru | 0001 | CH2O* | H* | CH3O* | x | VASP | PBE-D3 | Z | J. Lu et al.; J. Catal. 321, 39-50, 2015
0.77 | 1.23 | Ru | 0001 | CH3O* | H* | CH3OH* | x | VASP | PBE-D3 | Z | J. Lu et al.; J. Catal. 321, 39-50, 2015
-0.38 | 0.73 | Ru | 0001 | C6H4HbOHOCH3* | x | C6H4OHOCH3* | H* | VASP | PBE-D3 | Z | J. Lu et al.; J. Catal. 321, 39-50, 2015
-0.49 | 0.66 | Ru | 0001 | C6H4HaOHOCH3* | x | C6H4OHOCH3* | H* | VASP | PBE-D3 | Z | J. Lu et al.; J. Catal. 321, 39-50, 2015
0.21 | 1.28 | Ru | 0001 | C6H4OCH3* | OH* | C6H4OHOCH3* | x | VASP | PBE-D3 | Z | J. Lu et al.; J. Catal. 321, 39-50, 2015
0.44 | 1.31 | Ru | 0001 | C6H4OH* | CH3O* | C6H4OHOCH3* | x | VASP | PBE-D3 | Z | J. Lu et al.; J. Catal. 321, 39-50, 2015
0.42 | 0.88 | Ru | 0001 | C6H4OHOCH2* | H* | C6H4OHOCH3* | x | VASP | PBE-D3 | Z | J. Lu et al.; J. Catal. 321, 39-50, 2015
1.37 | 2.78 | Ru | 0001 | C6H4OHO* | CH3* | C6H4OHOCH3* | x | VASP | PBE-D3 | Z | J. Lu et al.; J. Catal. 321, 39-50, 2015
0.8 | 1.09 | Ru | 0001 | C6H4OOCH3* | H* | C6H4OHOCH3* | x | VASP | PBE-D3 | Z | J. Lu et al.; J. Catal. 321, 39-50, 2015
0.16 | 1.04 | Ru | 0001 | C6H4HbOHOCH2* | H* | C6H4HbOHOCH3* | x | VASP | PBE-D3 | Z | J. Lu et al.; J. Catal. 321, 39-50, 2015
0.97 | 1.73 | Ru | 0001 | C6H5OH* | CH3O* | C6H4HbOHOCH3* | x | VASP | PBE-D3 | Z | J. Lu et al.; J. Catal. 321, 39-50, 2015
0.88 | 1.46 | Ru | 0001 | C6H5OCH3* | OH* | C6H4HaOHOCH3* | x | VASP | PBE-D3 | Z | J. Lu et al.; J. Catal. 321, 39-50, 2015
0.18 | 0.85 | Ru | 0001 | C6H5OCH3* | x | C6H4OCH3* | H* | VASP | PBE-D3 | Z | J. Lu et al.; J. Catal. 321, 39-50, 2015
0.17 | 0.77 | Ru | 0001 | C6H5OH* | x | C6H4OH* | H* | VASP | PBE-D3 | Z | J. Lu et al.; J. Catal. 321, 39-50, 2015
0.22 | 1.44 | Ru | 0001 | C6H4OH* | CH2O* | C6H4OHOCH2* | x | VASP | PBE-D3 | Z | J. Lu et al.; J. Catal. 321, 39-50, 2015
0.76 | 1.04 | Ru | 0001 | C6H4OOCH2* | H* | C6H4OHOCH2* | x | VASP | PBE-D3 | Z | J. Lu et al.; J. Catal. 321, 39-50, 2015
0.55 | 0.56 | Ru | 0001 | C6H4OHOCH* | H* | C6H4OHOCH2* | x | VASP | PBE-D3 | Z | J. Lu et al.; J. Catal. 321, 39-50, 2015
1.25 | 1.7 | Ru | 0001 | C6H4OHO* | CH2* | C6H4OHOCH2* | x | VASP | PBE-D3 | Z | J. Lu et al.; J. Catal. 321, 39-50, 2015
-0.78 | 0.28 | Ru | 0001 | C6H4OHOH* | x | C6H4OHO* | H* | VASP | PBE-D3 | Z | J. Lu et al.; J. Catal. 321, 39-50, 2015
-0.87 | 0.55 | Ru | 0001 | C6H4HaOHO* | x | C6H4OHO* | H* | VASP | PBE-D3 | Z | J. Lu et al.; J. Catal. 321, 39-50, 2015
-0.53 | 0.61 | Ru | 0001 | C6H4O* | OH* | C6H4OHO* | x | VASP | PBE-D3 | Z | J. Lu et al.; J. Catal. 321, 39-50, 2015
-0.26 | 0.82 | Ru | 0001 | C6H4O* | CH3O* | C6H4OOCH3* | x | VASP | PBE-D3 | Z | J. Lu et al.; J. Catal. 321, 39-50, 2015
0.38 | 0.87 | Ru | 0001 | C6H4OOCH2* | H* | C6H4OOCH3* | x | VASP | PBE-D3 | Z | J. Lu et al.; J. Catal. 321, 39-50, 2015
0.85 | 1.22 | Ru | 0001 | C6H4HbOHO* | CH2* | C6H4HbOHOCH2* | x | VASP | PBE-D3 | Z | J. Lu et al.; J. Catal. 321, 39-50, 2015
0.38 | 0.82 | Ru | 0001 | C6H5OCH2* | H* | C6H5OCH3* | x | VASP | PBE-D3 | Z | J. Lu et al.; J. Catal. 321, 39-50, 2015
0.22 | 1.25 | Ru | 0001 | C6H4OH* | CHO* | C6H4OHOCH* | x | VASP | PBE-D3 | Z | J. Lu et al.; J. Catal. 321, 39-50, 2015
1.29 | 1.6 | Ru | 0001 | C6H4OHO* | CH* | C6H4OHOCH* | x | VASP | PBE-D3 | Z | J. Lu et al.; J. Catal. 321, 39-50, 2015
0.15 | 1.31 | Ru | 0001 | C6H4OH* | OH* | C6H4OHOH* | x | VASP | PBE-D3 | Z | J. Lu et al.; J. Catal. 321, 39-50, 2015
-0.51 | 0.65 | Ru | 0001 | C6H5OHOH* | x | C6H4OHOH* | H* | VASP | PBE-D3 | Z | J. Lu et al.; J. Catal. 321, 39-50, 2015
0.06 | 0.87 | Ru | 0001 | C6H5O* | OH* | C6H4HaOHO* | x | VASP | PBE-D3 | Z | J. Lu et al.; J. Catal. 321, 39-50, 2015
0.91 | 1.45 | Ru | 0001 | C6H5O* | x | C6H4O* | H* | VASP | PBE-D3 | Z | J. Lu et al.; J. Catal. 321, 39-50, 2015
-0.7 | 0.59 | Ru | 0001 | C6H4O* | CH2O* | C6H4OOCH2* | x | VASP | PBE-D3 | Z | J. Lu et al.; J. Catal. 321, 39-50, 2015
0.67 | 1.46 | Ru | 0001 | C6H4O2* | CH2* | C6H4OOCH2* | x | VASP | PBE-D3 | Z | J. Lu et al.; J. Catal. 321, 39-50, 2015
0.52 | 0.53 | Ru | 0001 | C6H4OOCH* | H* | C6H4OOCH2* | x | VASP | PBE-D3 | Z | J. Lu et al.; J. Catal. 321, 39-50, 2015
1 | 1.47 | Ru | 0001 | C6H4O2* | CH* | C6H4OOCH* | x | VASP | PBE-D3 | Z | J. Lu et al.; J. Catal. 321, 39-50, 2015
0.35 | 0.74 | Ru | 0001 | C6H4OOC* | H* | C6H4OOCH* | x | VASP | PBE-D3 | Z | J. Lu et al.; J. Catal. 321, 39-50, 2015
-0.23 | 0.67 | Ru | 0001 | C6H5OHOH* | x | C6H4HbOHO* | H* | VASP | PBE-D3 | Z | J. Lu et al.; J. Catal. 321, 39-50, 2015
1.29 | 1.41 | Ru | 0001 | C6H5O* | CH2* | C6H5OCH2* | x | VASP | PBE-D3 | Z | J. Lu et al.; J. Catal. 321, 39-50, 2015
-0.88 | 0.17 | Ru | 0001 | C6H5OH* | x | C6H5O* | H* | VASP | PBE-D3 | Z | J. Lu et al.; J. Catal. 321, 39-50, 2015
0.13 | 1.28 | Ru | 0001 | C6H5* | OH* | C6H5OH* | x | VASP | PBE-D3 | Z | J. Lu et al.; J. Catal. 321, 39-50, 2015
-0.53 | 0.72 | Ru | 0001 | C6H6OH* | x | C6H5OH* | H* | VASP | PBE-D3 | Z | J. Lu et al.; J. Catal. 321, 39-50, 2015
0.8 | 1.43 | Ru | 0001 | C6H5OH* | OH* | C6H5OHOH* | x | VASP | PBE-D3 | Z | J. Lu et al.; J. Catal. 321, 39-50, 2015
-0.44 | 0.52 | Ru | 0001 | C6H4OHO* | x | C6H4O2* | H* | VASP | PBE-D3 | Z | J. Lu et al.; J. Catal. 321, 39-50, 2015
0.41 | 1.09 | Ru | 0001 | C6H4O* | CO* | C6H4OOC* | x | VASP | PBE-D3 | Z | J. Lu et al.; J. Catal. 321, 39-50, 2015
0.17 | 0.72 | Ru | 0001 | C6H6* | x | C6H5* | H* | VASP | PBE-D3 | Z | J. Lu et al.; J. Catal. 321, 39-50, 2015
0.83 | 1.39 | Ru | 0001 | C6H6* | OH* | C6H6OH* | x | VASP | PBE-D3 | Z | J. Lu et al.; J. Catal. 321, 39-50, 2015
-0.59 | 0.03 | Ru | 0001 | CH2* | x | CH* | H* | VASP | PBE-D3 | Z | J. Lu et al.; J. Catal. 321, 39-50, 2015
-0.3 | 0.32 | Ru | 0001 | CH3* | x | CH2* | H* | VASP | PBE-D3 | Z | J. Lu et al.; J. Catal. 321, 39-50, 2015
-0.64 | 0.49 | Ru | 0001 | CH4* | x | CH3* | H* | VASP | PBE-D3 | Z | J. Lu et al.; J. Catal. 321, 39-50, 2015
-0.57 | 0.61 | Ru | 0001 | H2O* | x | OH* | H* | VASP | PBE-D3 | Z | J. Lu et al.; J. Catal. 321, 39-50, 2015
-0.21 | 0.52 | Ru | 0001 | CH3O* | x | CH2O* | H* | VASP | PBE-D3 | Z | J. Lu et al.; J. Catal. 321, 39-50, 2015
-0.77 | 0.46 | Ru | 0001 | CH3OH* | x | CH3O* | H* | VASP | PBE-D3 | Z | J. Lu et al.; J. Catal. 321, 39-50, 2015
-0.2 | 2.07 | Pt | 111 | CH2OHCH2OH* | x | CH2OH* | CH2OH* | VASP | PBE | Z | M. Faheem et al.; Catal. Sci. Technol. 6, 8242-8256, 2016
-0.15 | 1.34 | Pt | 111 | CHOCH2OH* | x | CHOH* | CH2OH* | VASP | PBE | Z | M. Faheem et al.; Catal. Sci. Technol. 6, 8242-8256, 2016
-0.37 | 1.39 | Pt | 111 | CH2OCH2OH* | x | CH2O* | CH2OH* | VASP | PBE | Z | M. Faheem et al.; Catal. Sci. Technol. 6, 8242-8256, 2016
-0.31 | 1.42 | Pt | 111 | COHCH2OH* | x | COH* | CH2OH* | VASP | PBE | Z | M. Faheem et al.; Catal. Sci. Technol. 6, 8242-8256, 2016
-0.12 | 1.02 | Pt | 111 | CHOHCHOH* | x | CHOH* | CHOH* | VASP | PBE | Z | M. Faheem et al.; Catal. Sci. Technol. 6, 8242-8256, 2016
-0.59 | 1.23 | Pt | 111 | CHOCH2OH* | x | CHO* | CH2OH* | VASP | PBE | Z | M. Faheem et al.; Catal. Sci. Technol. 6, 8242-8256, 2016
-0.23 | 0.8 | Pt | 111 | CHOHCH2O* | x | CHOH* | CH2O* | VASP | PBE | Z | M. Faheem et al.; Catal. Sci. Technol. 6, 8242-8256, 2016
-0.38 | 0.61 | Pt | 111 | CH2OCH2O* | x | CH2O* | CH2O* | VASP | PBE | Z | M. Faheem et al.; Catal. Sci. Technol. 6, 8242-8256, 2016
-0.92 | 0.66 | Pt | 111 | COCH2OH* | x | CO* | CH2OH* | VASP | PBE | Z | M. Faheem et al.; Catal. Sci. Technol. 6, 8242-8256, 2016
-0.23 | 1.12 | Pt | 111 | COHCHOH* | x | COH* | CHOH* | VASP | PBE | Z | M. Faheem et al.; Catal. Sci. Technol. 6, 8242-8256, 2016
-0.35 | 1.05 | Pt | 111 | COHCH2O* | x | COH* | CH2O* | VASP | PBE | Z | M. Faheem et al.; Catal. Sci. Technol. 6, 8242-8256, 2016
-0.51 | 0.96 | Pt | 111 | CHOCHOH* | x | CHO* | CHOH* | VASP | PBE | Z | M. Faheem et al.; Catal. Sci. Technol. 6, 8242-8256, 2016
-0.72 | 0.45 | Pt | 111 | CHOCH2O* | x | CHO* | CH2O* | VASP | PBE | Z | M. Faheem et al.; Catal. Sci. Technol. 6, 8242-8256, 2016
-0.97 | 0.41 | Pt | 111 | COCHOH* | x | CO* | CHOH* | VASP | PBE | Z | M. Faheem et al.; Catal. Sci. Technol. 6, 8242-8256, 2016
-0.82 | 0.31 | Pt | 111 | COCH2O* | x | CO* | CH2O* | VASP | PBE | Z | M. Faheem et al.; Catal. Sci. Technol. 6, 8242-8256, 2016
-0.48 | 1.08 | Pt | 111 | COHCOH* | x | COH* | COH* | VASP | PBE | Z | M. Faheem et al.; Catal. Sci. Technol. 6, 8242-8256, 2016
-0.64 | 0.95 | Pt | 111 | COHCHO* | x | COH* | CHO* | VASP | PBE | Z | M. Faheem et al.; Catal. Sci. Technol. 6, 8242-8256, 2016
-0.94 | 0.91 | Pt | 111 | CHOCHO* | x | CHO* | CHO* | VASP | PBE | Z | M. Faheem et al.; Catal. Sci. Technol. 6, 8242-8256, 2016
-0.98 | 0.64 | Pt | 111 | COCOH* | x | CO* | COH* | VASP | PBE | Z | M. Faheem et al.; Catal. Sci. Technol. 6, 8242-8256, 2016
-1.3 | 0.44 | Pt | 111 | COCHO* | x | CO* | CHO* | VASP | PBE | Z | M. Faheem et al.; Catal. Sci. Technol. 6, 8242-8256, 2016
-1.76 | 0.02 | Pt | 111 | COCO* | x | CO* | CO* | VASP | PBE | Z | M. Faheem et al.; Catal. Sci. Technol. 6, 8242-8256, 2016
-0.48 | 0.75 | Pt | 111 | CH2OHCH2OH* | x | CHOHCH2OH* | H* | VASP | PBE | Z | M. Faheem et al.; Catal. Sci. Technol. 6, 8242-8256, 2016
-0.41 | 0.37 | Pt | 111 | CHOHCH2OH* | x | COHCH2OH* | H* | VASP | PBE | Z | M. Faheem et al.; Catal. Sci. Technol. 6, 8242-8256, 2016
-0.47 | 0.35 | Pt | 111 | CHOHCH2OH* | x | CHOHCHOH* | H* | VASP | PBE | Z | M. Faheem et al.; Catal. Sci. Technol. 6, 8242-8256, 2016
-0.69 | 0.11 | Pt | 111 | CH2OCH2OH* | x | CHOCH2OH* | H* | VASP | PBE | Z | M. Faheem et al.; Catal. Sci. Technol. 6, 8242-8256, 2016
-0.57 | 0.34 | Pt | 111 | CH2OCH2OH* | x | CHOHCH2O* | H* | VASP | PBE | Z | M. Faheem et al.; Catal. Sci. Technol. 6, 8242-8256, 2016
-0.51 | 0.65 | Pt | 111 | COHCH2OH* | x | COHCHOH* | H* | VASP | PBE | Z | M. Faheem et al.; Catal. Sci. Technol. 6, 8242-8256, 2016
-0.45 | 0.54 | Pt | 111 | CHOHCHOH* | x | COHCHOH* | H* | VASP | PBE | Z | M. Faheem et al.; Catal. Sci. Technol. 6, 8242-8256, 2016
-0.83 | 0.37 | Pt | 111 | CHOCH2OH* | x | COCH2OH* | H* | VASP | PBE | Z | M. Faheem et al.; Catal. Sci. Technol. 6, 8242-8256, 2016
-0.52 | 0.55 | Pt | 111 | CHOCH2OH* | x | CHOCHOH* | H* | VASP | PBE | Z | M. Faheem et al.; Catal. Sci. Technol. 6, 8242-8256, 2016
-0.44 | 0.56 | Pt | 111 | CHOHCH2O* | x | COHCH2O* | H* | VASP | PBE | Z | M. Faheem et al.; Catal. Sci. Technol. 6, 8242-8256, 2016
-0.64 | 0.05 | Pt | 111 | CHOHCH2O* | x | CHOCHOH* | H* | VASP | PBE | Z | M. Faheem et al.; Catal. Sci. Technol. 6, 8242-8256, 2016
-0.58 | 0.19 | Pt | 111 | CH2OCH2O* | x | CHOCH2O* | H* | VASP | PBE | Z | M. Faheem et al.; Catal. Sci. Technol. 6, 8242-8256, 2016
-0.31 | 0.71 | Pt | 111 | COHCHOH* | x | COHCOH* | H* | VASP | PBE | Z | M. Faheem et al.; Catal. Sci. Technol. 6, 8242-8256, 2016
-0.38 | 0.59 | Pt | 111 | COCH2OH* | x | COCHOH* | H* | VASP | PBE | Z | M. Faheem et al.; Catal. Sci. Technol. 6, 8242-8256, 2016
-0.7 | 0.27 | Pt | 111 | CHOCHOH* | x | COCHOH* | H* | VASP | PBE | Z | M. Faheem et al.; Catal. Sci. Technol. 6, 8242-8256, 2016
-0.44 | 0.34 | Pt | 111 | CHOCHOH* | x | COHCHO* | H* | VASP | PBE | Z | M. Faheem et al.; Catal. Sci. Technol. 6, 8242-8256, 2016
-0.63 | 0.14 | Pt | 111 | COHCH2O* | x | COHCHO* | H* | VASP | PBE | Z | M. Faheem et al.; Catal. Sci. Technol. 6, 8242-8256, 2016
-1.07 | 0.14 | Pt | 111 | CHOCH2O* | x | COCH2O* | H* | VASP | PBE | Z | M. Faheem et al.; Catal. Sci. Technol. 6, 8242-8256, 2016
-0.7 | 0 | Pt | 111 | CHOCH2O* | x | CHOCHO* | H* | VASP | PBE | Z | M. Faheem et al.; Catal. Sci. Technol. 6, 8242-8256, 2016
-0.56 | 0.49 | Pt | 111 | COCHOH* | x | COCOH* | H* | VASP | PBE | Z | M. Faheem et al.; Catal. Sci. Technol. 6, 8242-8256, 2016
-0.81 | 0.29 | Pt | 111 | COHCHO* | x | COCOH* | H* | VASP | PBE | Z | M. Faheem et al.; Catal. Sci. Technol. 6, 8242-8256, 2016
-0.43 | 0.16 | Pt | 111 | COCH2O* | x | COCHO* | H* | VASP | PBE | Z | M. Faheem et al.; Catal. Sci. Technol. 6, 8242-8256, 2016
-0.8 | 0.1 | Pt | 111 | CHOCHO* | x | COCHO* | H* | VASP | PBE | Z | M. Faheem et al.; Catal. Sci. Technol. 6, 8242-8256, 2016
-0.71 | 0.39 | Pt | 111 | COCHO* | x | COCO* | H* | VASP | PBE | Z | M. Faheem et al.; Catal. Sci. Technol. 6, 8242-8256, 2016
-0.43 | 0.46 | Pt | 111 | CH3OH* | x | CH2OH* | H* | VASP | PBE | Z | M. Faheem et al.; Catal. Sci. Technol. 6, 8242-8256, 2016
-0.56 | 0.08 | Pt | 111 | CH3O* | x | CH2O* | H* | VASP | PBE | Z | M. Faheem et al.; Catal. Sci. Technol. 6, 8242-8256, 2016
-0.43 | 0.37 | Pt | 111 | CH2OH* | x | CHOH* | H* | VASP | PBE | Z | M. Faheem et al.; Catal. Sci. Technol. 6, 8242-8256, 2016
-0.92 | 0.34 | Pt | 111 | CH2O* | x | CHO* | H* | VASP | PBE | Z | M. Faheem et al.; Catal. Sci. Technol. 6, 8242-8256, 2016
-0.57 | 0.34 | Pt | 111 | CHOH* | x | COH* | H* | VASP | PBE | Z | M. Faheem et al.; Catal. Sci. Technol. 6, 8242-8256, 2016
-1.16 | 0.15 | Pt | 111 | CHO* | x | CO* | H* | VASP | PBE | Z | M. Faheem et al.; Catal. Sci. Technol. 6, 8242-8256, 2016
0.4 | 0.63 | Pt | 111 | CH2OHCH2OH* | x | CH2OCH2OH* | H* | VASP | PBE | Z | M. Faheem et al.; Catal. Sci. Technol. 6, 8242-8256, 2016
0.23 | 0.53 | Pt | 111 | CH2OCH2OH* | x | CH2OCH2O* | H* | VASP | PBE | Z | M. Faheem et al.; Catal. Sci. Technol. 6, 8242-8256, 2016
0.18 | 0.73 | Pt | 111 | CHOHCH2OH* | x | CHOCH2OH* | H* | VASP | PBE | Z | M. Faheem et al.; Catal. Sci. Technol. 6, 8242-8256, 2016
0.3 | 0.89 | Pt | 111 | CHOHCH2OH* | x | CHOHCH2O* | H* | VASP | PBE | Z | M. Faheem et al.; Catal. Sci. Technol. 6, 8242-8256, 2016
0.35 | 0.75 | Pt | 111 | CHOCH2OH* | x | CHOCH2O* | H* | VASP | PBE | Z | M. Faheem et al.; Catal. Sci. Technol. 6, 8242-8256, 2016
0.23 | 0.95 | Pt | 111 | CHOHCH2O* | x | CHOCH2O* | H* | VASP | PBE | Z | M. Faheem et al.; Catal. Sci. Technol. 6, 8242-8256, 2016
-0.24 | 0.2 | Pt | 111 | COHCH2OH* | x | COCH2OH* | H* | VASP | PBE | Z | M. Faheem et al.; Catal. Sci. Technol. 6, 8242-8256, 2016
0.26 | 0.52 | Pt | 111 | COHCH2OH* | x | COHCH2O* | H* | VASP | PBE | Z | M. Faheem et al.; Catal. Sci. Technol. 6, 8242-8256, 2016
0.12 | 0.6 | Pt | 111 | CHOHCHOH* | x | CHOCHOH* | H* | VASP | PBE | Z | M. Faheem et al.; Catal. Sci. Technol. 6, 8242-8256, 2016
0.11 | 0.45 | Pt | 111 | COCH2OH* | x | COCH2O* | H* | VASP | PBE | Z | M. Faheem et al.; Catal. Sci. Technol. 6, 8242-8256, 2016
-0.39 | 0.11 | Pt | 111 | COHCH2O* | x | COCH2O* | H* | VASP | PBE | Z | M. Faheem et al.; Catal. Sci. Technol. 6, 8242-8256, 2016
0.17 | 0.8 | Pt | 111 | CHOCHOH* | x | CHOCHO* | H* | VASP | PBE | Z | M. Faheem et al.; Catal. Sci. Technol. 6, 8242-8256, 2016
-0.12 | 0.41 | Pt | 111 | COHCHOH* | x | COCHOH* | H* | VASP | PBE | Z | M. Faheem et al.; Catal. Sci. Technol. 6, 8242-8256, 2016
0.14 | 0.71 | Pt | 111 | COHCHOH* | x | COHCHO* | H* | VASP | PBE | Z | M. Faheem et al.; Catal. Sci. Technol. 6, 8242-8256, 2016
0.07 | 0.54 | Pt | 111 | COCHOH* | x | COCHO* | H* | VASP | PBE | Z | M. Faheem et al.; Catal. Sci. Technol. 6, 8242-8256, 2016
-0.19 | 0.41 | Pt | 111 | COHCHO* | x | COCHO* | H* | VASP | PBE | Z | M. Faheem et al.; Catal. Sci. Technol. 6, 8242-8256, 2016
-0.36 | 0.47 | Pt | 111 | COHCOH* | x | COCOH* | H* | VASP | PBE | Z | M. Faheem et al.; Catal. Sci. Technol. 6, 8242-8256, 2016
-0.08 | 0.43 | Pt | 111 | COCOH* | x | COCO* | H* | VASP | PBE | Z | M. Faheem et al.; Catal. Sci. Technol. 6, 8242-8256, 2016
0.36 | 0.65 | Pt | 111 | CH3OH* | x | CH3O* | H* | VASP | PBE | Z | M. Faheem et al.; Catal. Sci. Technol. 6, 8242-8256, 2016
0.22 | 0.61 | Pt | 111 | CH2OH* | x | CH2O* | H* | VASP | PBE | Z | M. Faheem et al.; Catal. Sci. Technol. 6, 8242-8256, 2016
-0.27 | 0.36 | Pt | 111 | CHOH* | x | CHO* | H* | VASP | PBE | Z | M. Faheem et al.; Catal. Sci. Technol. 6, 8242-8256, 2016
-0.86 | 0.53 | Pt | 111 | COH* | x | CO* | H* | VASP | PBE | Z | M. Faheem et al.; Catal. Sci. Technol. 6, 8242-8256, 2016
0.2 | 2.27 | Pt | 111 | CH2OH* | CH2OH* | CH2OHCH2OH* | x | VASP | PBE | Z | M. Faheem et al.; Catal. Sci. Technol. 6, 8242-8256, 2016
0.15 | 1.49 | Pt | 111 | CHOH* | CH2OH* | CHOCH2OH* | x | VASP | PBE | Z | M. Faheem et al.; Catal. Sci. Technol. 6, 8242-8256, 2016
0.37 | 1.76 | Pt | 111 | CH2O* | CH2OH* | CH2OCH2OH* | x | VASP | PBE | Z | M. Faheem et al.; Catal. Sci. Technol. 6, 8242-8256, 2016
0.31 | 1.73 | Pt | 111 | COH* | CH2OH* | COHCH2OH* | x | VASP | PBE | Z | M. Faheem et al.; Catal. Sci. Technol. 6, 8242-8256, 2016
0.12 | 1.14 | Pt | 111 | CHOH* | CHOH* | CHOHCHOH* | x | VASP | PBE | Z | M. Faheem et al.; Catal. Sci. Technol. 6, 8242-8256, 2016
0.59 | 1.82 | Pt | 111 | CHO* | CH2OH* | CHOCH2OH* | x | VASP | PBE | Z | M. Faheem et al.; Catal. Sci. Technol. 6, 8242-8256, 2016
0.23 | 1.03 | Pt | 111 | CHOH* | CH2O* | CHOHCH2O* | x | VASP | PBE | Z | M. Faheem et al.; Catal. Sci. Technol. 6, 8242-8256, 2016
0.38 | 0.99 | Pt | 111 | CH2O* | CH2O* | CH2OCH2O* | x | VASP | PBE | Z | M. Faheem et al.; Catal. Sci. Technol. 6, 8242-8256, 2016
0.92 | 1.58 | Pt | 111 | CO* | CH2OH* | COCH2OH* | x | VASP | PBE | Z | M. Faheem et al.; Catal. Sci. Technol. 6, 8242-8256, 2016
0.23 | 1.35 | Pt | 111 | COH* | CHOH* | COHCHOH* | x | VASP | PBE | Z | M. Faheem et al.; Catal. Sci. Technol. 6, 8242-8256, 2016
0.35 | 1.4 | Pt | 111 | COH* | CH2O* | COHCH2O* | x | VASP | PBE | Z | M. Faheem et al.; Catal. Sci. Technol. 6, 8242-8256, 2016
0.51 | 1.47 | Pt | 111 | CHO* | CHOH* | CHOCHOH* | x | VASP | PBE | Z | M. Faheem et al.; Catal. Sci. Technol. 6, 8242-8256, 2016
0.72 | 1.17 | Pt | 111 | CHO* | CH2O* | CHOCH2O* | x | VASP | PBE | Z | M. Faheem et al.; Catal. Sci. Technol. 6, 8242-8256, 2016
0.97 | 1.38 | Pt | 111 | CO* | CHOH* | COCHOH* | x | VASP | PBE | Z | M. Faheem et al.; Catal. Sci. Technol. 6, 8242-8256, 2016
0.82 | 1.13 | Pt | 111 | CO* | CH2O* | COCH2O* | x | VASP | PBE | Z | M. Faheem et al.; Catal. Sci. Technol. 6, 8242-8256, 2016
0.48 | 1.56 | Pt | 111 | COH* | COH* | COHCOH* | x | VASP | PBE | Z | M. Faheem et al.; Catal. Sci. Technol. 6, 8242-8256, 2016
0.64 | 1.59 | Pt | 111 | COH* | CHO* | COHCHO* | x | VASP | PBE | Z | M. Faheem et al.; Catal. Sci. Technol. 6, 8242-8256, 2016
0.94 | 1.85 | Pt | 111 | CHO* | CHO* | CHOCHO* | x | VASP | PBE | Z | M. Faheem et al.; Catal. Sci. Technol. 6, 8242-8256, 2016
0.98 | 1.62 | Pt | 111 | CO* | COH* | COCOH* | x | VASP | PBE | Z | M. Faheem et al.; Catal. Sci. Technol. 6, 8242-8256, 2016
1.3 | 1.74 | Pt | 111 | CO* | CHO* | COCHO* | x | VASP | PBE | Z | M. Faheem et al.; Catal. Sci. Technol. 6, 8242-8256, 2016
1.76 | 1.78 | Pt | 111 | CO* | CO* | COCO* | x | VASP | PBE | Z | M. Faheem et al.; Catal. Sci. Technol. 6, 8242-8256, 2016
0.48 | 1.23 | Pt | 111 | CHOHCH2OH* | H* | CH2OHCH2OH* | x | VASP | PBE | Z | M. Faheem et al.; Catal. Sci. Technol. 6, 8242-8256, 2016
0.41 | 0.78 | Pt | 111 | COHCH2OH* | H* | CHOHCH2OH* | x | VASP | PBE | Z | M. Faheem et al.; Catal. Sci. Technol. 6, 8242-8256, 2016
0.47 | 0.82 | Pt | 111 | CHOHCHOH* | H* | CHOHCH2OH* | x | VASP | PBE | Z | M. Faheem et al.; Catal. Sci. Technol. 6, 8242-8256, 2016
0.69 | 0.8 | Pt | 111 | CHOCH2OH* | H* | CH2OCH2OH* | x | VASP | PBE | Z | M. Faheem et al.; Catal. Sci. Technol. 6, 8242-8256, 2016
0.57 | 0.91 | Pt | 111 | CHOHCH2O* | H* | CH2OCH2OH* | x | VASP | PBE | Z | M. Faheem et al.; Catal. Sci. Technol. 6, 8242-8256, 2016
0.51 | 1.16 | Pt | 111 | COHCHOH* | H* | COHCH2OH* | x | VASP | PBE | Z | M. Faheem et al.; Catal. Sci. Technol. 6, 8242-8256, 2016
0.45 | 0.99 | Pt | 111 | COHCHOH* | H* | CHOHCHOH* | x | VASP | PBE | Z | M. Faheem et al.; Catal. Sci. Technol. 6, 8242-8256, 2016
0.83 | 1.2 | Pt | 111 | COCH2OH* | H* | CHOCH2OH* | x | VASP | PBE | Z | M. Faheem et al.; Catal. Sci. Technol. 6, 8242-8256, 2016
0.52 | 1.07 | Pt | 111 | CHOCHOH* | H* | CHOCH2OH* | x | VASP | PBE | Z | M. Faheem et al.; Catal. Sci. Technol. 6, 8242-8256, 2016
0.44 | 1 | Pt | 111 | COHCH2O* | H* | CHOHCH2O* | x | VASP | PBE | Z | M. Faheem et al.; Catal. Sci. Technol. 6, 8242-8256, 2016
0.64 | 0.69 | Pt | 111 | CHOCHOH* | H* | CHOHCH2O* | x | VASP | PBE | Z | M. Faheem et al.; Catal. Sci. Technol. 6, 8242-8256, 2016
0.58 | 0.77 | Pt | 111 | CHOCH2O* | H* | CH2OCH2O* | x | VASP | PBE | Z | M. Faheem et al.; Catal. Sci. Technol. 6, 8242-8256, 2016
0.31 | 1.02 | Pt | 111 | COHCOH* | H* | COHCHOH* | x | VASP | PBE | Z | M. Faheem et al.; Catal. Sci. Technol. 6, 8242-8256, 2016
0.38 | 0.97 | Pt | 111 | COCHOH* | H* | COCH2OH* | x | VASP | PBE | Z | M. Faheem et al.; Catal. Sci. Technol. 6, 8242-8256, 2016
0.7 | 0.97 | Pt | 111 | COCHOH* | H* | CHOCHOH* | x | VASP | PBE | Z | M. Faheem et al.; Catal. Sci. Technol. 6, 8242-8256, 2016
0.44 | 0.78 | Pt | 111 | COHCHO* | H* | CHOCHOH* | x | VASP | PBE | Z | M. Faheem et al.; Catal. Sci. Technol. 6, 8242-8256, 2016
0.63 | 0.77 | Pt | 111 | COHCHO* | H* | COHCH2O* | x | VASP | PBE | Z | M. Faheem et al.; Catal. Sci. Technol. 6, 8242-8256, 2016
1.07 | 1.21 | Pt | 111 | COCH2O* | H* | CHOCH2O* | x | VASP | PBE | Z | M. Faheem et al.; Catal. Sci. Technol. 6, 8242-8256, 2016
0.7 | 0.7 | Pt | 111 | CHOCHO* | H* | CHOCH2O* | x | VASP | PBE | Z | M. Faheem et al.; Catal. Sci. Technol. 6, 8242-8256, 2016
0.56 | 1.05 | Pt | 111 | COCOH* | H* | COCHOH* | x | VASP | PBE | Z | M. Faheem et al.; Catal. Sci. Technol. 6, 8242-8256, 2016
0.81 | 1.1 | Pt | 111 | COCOH* | H* | COHCHO* | x | VASP | PBE | Z | M. Faheem et al.; Catal. Sci. Technol. 6, 8242-8256, 2016
0.43 | 0.59 | Pt | 111 | COCHO* | H* | COCH2O* | x | VASP | PBE | Z | M. Faheem et al.; Catal. Sci. Technol. 6, 8242-8256, 2016
0.8 | 0.9 | Pt | 111 | COCHO* | H* | CHOCHO* | x | VASP | PBE | Z | M. Faheem et al.; Catal. Sci. Technol. 6, 8242-8256, 2016
0.71 | 1.1 | Pt | 111 | COCO* | H* | COCHO* | x | VASP | PBE | Z | M. Faheem et al.; Catal. Sci. Technol. 6, 8242-8256, 2016
0.43 | 0.89 | Pt | 111 | CH2OH* | H* | CH3OH* | x | VASP | PBE | Z | M. Faheem et al.; Catal. Sci. Technol. 6, 8242-8256, 2016
0.56 | 0.64 | Pt | 111 | CH2O* | H* | CH3O* | x | VASP | PBE | Z | M. Faheem et al.; Catal. Sci. Technol. 6, 8242-8256, 2016
0.43 | 0.8 | Pt | 111 | CHOH* | H* | CH2OH* | x | VASP | PBE | Z | M. Faheem et al.; Catal. Sci. Technol. 6, 8242-8256, 2016
0.92 | 1.26 | Pt | 111 | CHO* | H* | CH2O* | x | VASP | PBE | Z | M. Faheem et al.; Catal. Sci. Technol. 6, 8242-8256, 2016
0.57 | 0.91 | Pt | 111 | COH* | H* | CHOH* | x | VASP | PBE | Z | M. Faheem et al.; Catal. Sci. Technol. 6, 8242-8256, 2016
1.16 | 1.31 | Pt | 111 | CO* | H* | CHO* | x | VASP | PBE | Z | M. Faheem et al.; Catal. Sci. Technol. 6, 8242-8256, 2016
-0.4 | 0.23 | Pt | 111 | CH2OCH2OH* | H* | CH2OHCH2OH* | x | VASP | PBE | Z | M. Faheem et al.; Catal. Sci. Technol. 6, 8242-8256, 2016
-0.23 | 0.3 | Pt | 111 | CH2OCH2O* | H* | CH2OCH2OH* | x | VASP | PBE | Z | M. Faheem et al.; Catal. Sci. Technol. 6, 8242-8256, 2016
-0.18 | 0.55 | Pt | 111 | CHOCH2OH* | H* | CHOHCH2OH* | x | VASP | PBE | Z | M. Faheem et al.; Catal. Sci. Technol. 6, 8242-8256, 2016
-0.3 | 0.59 | Pt | 111 | CHOHCH2O* | H* | CHOHCH2OH* | x | VASP | PBE | Z | M. Faheem et al.; Catal. Sci. Technol. 6, 8242-8256, 2016
-0.35 | 0.4 | Pt | 111 | CHOCH2O* | H* | CHOCH2OH* | x | VASP | PBE | Z | M. Faheem et al.; Catal. Sci. Technol. 6, 8242-8256, 2016
-0.23 | 0.72 | Pt | 111 | CHOCH2O* | H* | CHOHCH2O* | x | VASP | PBE | Z | M. Faheem et al.; Catal. Sci. Technol. 6, 8242-8256, 2016
0.24 | 0.44 | Pt | 111 | COCH2OH* | H* | COHCH2OH* | x | VASP | PBE | Z | M. Faheem et al.; Catal. Sci. Technol. 6, 8242-8256, 2016
-0.26 | 0.26 | Pt | 111 | COHCH2O* | H* | COHCH2OH* | x | VASP | PBE | Z | M. Faheem et al.; Catal. Sci. Technol. 6, 8242-8256, 2016
-0.12 | 0.48 | Pt | 111 | CHOCHOH* | H* | CHOHCHOH* | x | VASP | PBE | Z | M. Faheem et al.; Catal. Sci. Technol. 6, 8242-8256, 2016
-0.11 | 0.34 | Pt | 111 | COCH2O* | H* | COCH2OH* | x | VASP | PBE | Z | M. Faheem et al.; Catal. Sci. Technol. 6, 8242-8256, 2016
0.39 | 0.5 | Pt | 111 | COCH2O* | H* | COHCH2O* | x | VASP | PBE | Z | M. Faheem et al.; Catal. Sci. Technol. 6, 8242-8256, 2016
-0.17 | 0.63 | Pt | 111 | CHOCHO* | H* | CHOCHOH* | x | VASP | PBE | Z | M. Faheem et al.; Catal. Sci. Technol. 6, 8242-8256, 2016
0.12 | 0.53 | Pt | 111 | COCHOH* | H* | COHCHOH* | x | VASP | PBE | Z | M. Faheem et al.; Catal. Sci. Technol. 6, 8242-8256, 2016
-0.14 | 0.57 | Pt | 111 | COHCHO* | H* | COHCHOH* | x | VASP | PBE | Z | M. Faheem et al.; Catal. Sci. Technol. 6, 8242-8256, 2016
-0.07 | 0.47 | Pt | 111 | COCHO* | H* | COCHOH* | x | VASP | PBE | Z | M. Faheem et al.; Catal. Sci. Technol. 6, 8242-8256, 2016
0.19 | 0.6 | Pt | 111 | COCHO* | H* | COHCHO* | x | VASP | PBE | Z | M. Faheem et al.; Catal. Sci. Technol. 6, 8242-8256, 2016
0.36 | 0.83 | Pt | 111 | COCOH* | H* | COHCOH* | x | VASP | PBE | Z | M. Faheem et al.; Catal. Sci. Technol. 6, 8242-8256, 2016
0.08 | 0.51 | Pt | 111 | COCO* | H* | COCOH* | x | VASP | PBE | Z | M. Faheem et al.; Catal. Sci. Technol. 6, 8242-8256, 2016
-0.36 | 0.29 | Pt | 111 | CH3O* | H* | CH3OH* | x | VASP | PBE | Z | M. Faheem et al.; Catal. Sci. Technol. 6, 8242-8256, 2016
-0.22 | 0.39 | Pt | 111 | CH2O* | H* | CH2OH* | x | VASP | PBE | Z | M. Faheem et al.; Catal. Sci. Technol. 6, 8242-8256, 2016
0.27 | 0.63 | Pt | 111 | CHO* | H* | CHOH* | x | VASP | PBE | Z | M. Faheem et al.; Catal. Sci. Technol. 6, 8242-8256, 2016
0.86 | 1.39 | Pt | 111 | CO* | H* | COH* | x | VASP | PBE | Z | M. Faheem et al.; Catal. Sci. Technol. 6, 8242-8256, 2016
-0.45 | 1.54 | Pd | 111 | CH3CH2COOCH3* | x | CH3CH2COO* | CH3* | VASP | PBE | Z | S. Behtash et al.; Cat. Sci. Technol. 4, 3981-3992, 2014
0.19 | 0.73 | Pd | 111 | CH3CH2COOCH3* | x | CH3CH2CO* | CH3O* | VASP | PBE | Z | S. Behtash et al.; Cat. Sci. Technol. 4, 3981-3992, 2014
-0.07 | 0.7 | Pd | 111 | CH3CH2COOCH3* | x | CH3CHCOOCH3* | H* | VASP | PBE | Z | S. Behtash et al.; Cat. Sci. Technol. 4, 3981-3992, 2014
0.12 | 0.78 | Pd | 111 | CH3CH2COOCH3* | x | CH2CH2COOCH3* | H* | VASP | PBE | Z | S. Behtash et al.; Cat. Sci. Technol. 4, 3981-3992, 2014
0.02 | 0.72 | Pd | 111 | CH3CH2COOCH3* | x | CH3CH2COOCH2* | H* | VASP | PBE | Z | S. Behtash et al.; Cat. Sci. Technol. 4, 3981-3992, 2014
0 | 1.63 | Pd | 111 | CH3CHCOOCH3* | x | CH3CHCOO* | CH3* | VASP | PBE | Z | S. Behtash et al.; Cat. Sci. Technol. 4, 3981-3992, 2014
0.27 | 0.74 | Pd | 111 | CH3CHCOOCH3* | x | CH3CHCO* | CH3O* | VASP | PBE | Z | S. Behtash et al.; Cat. Sci. Technol. 4, 3981-3992, 2014
-0.47 | 0.46 | Pd | 111 | CH3CHCOOCH3* | x | CH2CHCOOCH3* | H* | VASP | PBE | Z | S. Behtash et al.; Cat. Sci. Technol. 4, 3981-3992, 2014
-0.02 | 0.75 | Pd | 111 | CH3CHCOOCH3* | x | CH3CHCOOCH2* | H* | VASP | PBE | Z | S. Behtash et al.; Cat. Sci. Technol. 4, 3981-3992, 2014
0.13 | 0.96 | Pd | 111 | CH2CHCOOCH3* | x | CH2CHCOOCH2* | H* | VASP | PBE | Z | S. Behtash et al.; Cat. Sci. Technol. 4, 3981-3992, 2014
0.03 | 0.85 | Pd | 111 | CH2CHCOOCH3* | x | CHCHCOOCH3* | H* | VASP | PBE | Z | S. Behtash et al.; Cat. Sci. Technol. 4, 3981-3992, 2014
0.41 | 0.91 | Pd | 111 | CH2CHCOOCH3* | x | CH2CHCO* | CH3O* | VASP | PBE | Z | S. Behtash et al.; Cat. Sci. Technol. 4, 3981-3992, 2014
-0.33 | 0.38 | Pd | 111 | CH3CHCOOCH2* | x | CH2CHCOOCH2* | H* | VASP | PBE | Z | S. Behtash et al.; Cat. Sci. Technol. 4, 3981-3992, 2014
-0.19 | 0.47 | Pd | 111 | CH3CHCOOCH2* | x | CH3CHCO* | OCH2* | VASP | PBE | Z | S. Behtash et al.; Cat. Sci. Technol. 4, 3981-3992, 2014
-0.06 | 0.91 | Pd | 111 | CHCHCOOCH3* | x | CHCH* | COOCH3* | VASP | PBE | Z | S. Behtash et al.; Cat. Sci. Technol. 4, 3981-3992, 2014
0.01 | 0.93 | Pd | 111 | CH2CHCOOCH2* | x | CH2CH* | COOCH2* | VASP | PBE | Z | S. Behtash et al.; Cat. Sci. Technol. 4, 3981-3992, 2014
-0.2 | 0.47 | Pd | 111 | CH2CHCOOCH2* | x | CH2CHCO* | OCH2* | VASP | PBE | Z | S. Behtash et al.; Cat. Sci. Technol. 4, 3981-3992, 2014
-0.67 | 0.34 | Pd | 111 | CH2CH2COOCH3* | x | CH2CHCOOCH3* | H* | VASP | PBE | Z | S. Behtash et al.; Cat. Sci. Technol. 4, 3981-3992, 2014
0 | 0.83 | Pd | 111 | CH2CH2COOCH3* | x | CH2CH2COOCH2* | H* | VASP | PBE | Z | S. Behtash et al.; Cat. Sci. Technol. 4, 3981-3992, 2014
-0.42 | 0.98 | Pd | 111 | CH2CH2COOCH3* | x | CH2CH2* | COOCH3* | VASP | PBE | Z | S. Behtash et al.; Cat. Sci. Technol. 4, 3981-3992, 2014
0.2 | 0.58 | Pd | 111 | CH2CH2COOCH3* | x | CH2CH2CO* | CH3O* | VASP | PBE | Z | S. Behtash et al.; Cat. Sci. Technol. 4, 3981-3992, 2014
-0.54 | 0.67 | Pd | 111 | CH2CH2COOCH2* | x | CH2CHCOOCH2* | H* | VASP | PBE | Z | S. Behtash et al.; Cat. Sci. Technol. 4, 3981-3992, 2014
-0.55 | 0.91 | Pd | 111 | CH2CH2COOCH2* | x | CH2CH2* | COOCH2* | VASP | PBE | Z | S. Behtash et al.; Cat. Sci. Technol. 4, 3981-3992, 2014
-0.3 | 0.26 | Pd | 111 | CH2CH2COOCH2* | x | CH2CH2CO* | OCH2* | VASP | PBE | Z | S. Behtash et al.; Cat. Sci. Technol. 4, 3981-3992, 2014
-0.11 | 0.59 | Pd | 111 | CH3CH2COOCH2* | x | CH3CHCOOCH2* | H* | VASP | PBE | Z | S. Behtash et al.; Cat. Sci. Technol. 4, 3981-3992, 2014
0.1 | 0.89 | Pd | 111 | CH3CH2COOCH2* | x | CH2CH2COOCH2* | H* | VASP | PBE | Z | S. Behtash et al.; Cat. Sci. Technol. 4, 3981-3992, 2014
-0.57 | 0.7 | Pd | 111 | CH3CH2COOCH2* | x | CH3CH2COO* | CH2* | VASP | PBE | Z | S. Behtash et al.; Cat. Sci. Technol. 4, 3981-3992, 2014
-0.31 | 0.15 | Pd | 111 | CH3CH2COOCH2* | x | CH3CH2CO* | OCH2* | VASP | PBE | Z | S. Behtash et al.; Cat. Sci. Technol. 4, 3981-3992, 2014
0.01 | 0.81 | Pd | 111 | CH3CH2CO* | x | CH3CHCO* | H* | VASP | PBE | Z | S. Behtash et al.; Cat. Sci. Technol. 4, 3981-3992, 2014
-0.6 | 1.01 | Pd | 111 | CH3CH2CO* | x | CH3CH2* | CO* | VASP | PBE | Z | S. Behtash et al.; Cat. Sci. Technol. 4, 3981-3992, 2014
-0.34 | 0.46 | Pd | 111 | CH3CHCO* | x | CH2CHCO* | H* | VASP | PBE | Z | S. Behtash et al.; Cat. Sci. Technol. 4, 3981-3992, 2014
-0.81 | 1.02 | Pd | 111 | CH3CHCO* | x | CH3CH* | CO* | VASP | PBE | Z | S. Behtash et al.; Cat. Sci. Technol. 4, 3981-3992, 2014
-0.38 | 0.52 | Pd | 111 | CH3CHCO* | x | CH3CCO* | H* | VASP | PBE | Z | S. Behtash et al.; Cat. Sci. Technol. 4, 3981-3992, 2014
-0.74 | 0.78 | Pd | 111 | CH2CHCO* | x | CH2CH* | CO* | VASP | PBE | Z | S. Behtash et al.; Cat. Sci. Technol. 4, 3981-3992, 2014
0.01 | 0.68 | Pd | 111 | CH2CHCO* | x | CHCHCO* | H* | VASP | PBE | Z | S. Behtash et al.; Cat. Sci. Technol. 4, 3981-3992, 2014
-1.09 | 0.57 | Pd | 111 | CHCHCO* | x | CHCH* | CO* | VASP | PBE | Z | S. Behtash et al.; Cat. Sci. Technol. 4, 3981-3992, 2014
-1.37 | 0.44 | Pd | 111 | CH3CCO* | x | CH3C* | CO* | VASP | PBE | Z | S. Behtash et al.; Cat. Sci. Technol. 4, 3981-3992, 2014
-1.22 | 0.76 | Pd | 111 | CH2CH2CO* | x | CH2CH2* | CO* | VASP | PBE | Z | S. Behtash et al.; Cat. Sci. Technol. 4, 3981-3992, 2014
-0.46 | 0.66 | Pd | 111 | CH2CH2CO* | x | CH2CHCO* | H* | VASP | PBE | Z | S. Behtash et al.; Cat. Sci. Technol. 4, 3981-3992, 2014
-0.13 | 0.58 | Pd | 111 | COOCH3* | x | COOCH2* | H* | VASP | PBE | Z | S. Behtash et al.; Cat. Sci. Technol. 4, 3981-3992, 2014
-0.6 | 0.56 | Pd | 111 | COOCH3* | x | CO* | CH3O* | VASP | PBE | Z | S. Behtash et al.; Cat. Sci. Technol. 4, 3981-3992, 2014
-0.38 | 1.48 | Pd | 111 | COOCH3* | x | CO2* | CH3* | VASP | PBE | Z | S. Behtash et al.; Cat. Sci. Technol. 4, 3981-3992, 2014
-0.95 | 0.29 | Pd | 111 | COOCH2* | x | CO* | OCH2* | VASP | PBE | Z | S. Behtash et al.; Cat. Sci. Technol. 4, 3981-3992, 2014
-0.35 | 0.89 | Pd | 111 | COOCH2* | x | CO2* | CH2* | VASP | PBE | Z | S. Behtash et al.; Cat. Sci. Technol. 4, 3981-3992, 2014
0.3 | 0.82 | Pd | 111 | CHCH* | H* | CH2CH* | x | VASP | PBE | Z | S. Behtash et al.; Cat. Sci. Technol. 4, 3981-3992, 2014
-0.43 | 0.46 | Pd | 111 | CH2CH* | x | CH2C* | H* | VASP | PBE | Z | S. Behtash et al.; Cat. Sci. Technol. 4, 3981-3992, 2014
-0.23 | 0.88 | Pd | 111 | CH2C* | H* | CH3C* | x | VASP | PBE | Z | S. Behtash et al.; Cat. Sci. Technol. 4, 3981-3992, 2014
-0.02 | 0.88 | Pd | 111 | CH2CH* | H* | CH2CH2* | x | VASP | PBE | Z | S. Behtash et al.; Cat. Sci. Technol. 4, 3981-3992, 2014
0.26 | 0.79 | Pd | 111 | CH2CH* | H* | CH3CH* | x | VASP | PBE | Z | S. Behtash et al.; Cat. Sci. Technol. 4, 3981-3992, 2014
0.94 | 1.11 | Pd | 111 | CH3C* | H* | CH3CH* | x | VASP | PBE | Z | S. Behtash et al.; Cat. Sci. Technol. 4, 3981-3992, 2014
0.21 | 0.86 | Pd | 111 | CH3CH* | H* | CH3CH2* | x | VASP | PBE | Z | S. Behtash et al.; Cat. Sci. Technol. 4, 3981-3992, 2014
0.48 | 0.88 | Pd | 111 | CH2CH2* | H* | CH3CH2* | x | VASP | PBE | Z | S. Behtash et al.; Cat. Sci. Technol. 4, 3981-3992, 2014
0.04 | 0.6 | Pd | 111 | CH3CH2* | H* | CH3CH3* | x | VASP | PBE | Z | S. Behtash et al.; Cat. Sci. Technol. 4, 3981-3992, 2014
-0.48 | 0.44 | Pd | 111 | CH3O* | x | CH2O* | H* | VASP | PBE | Z | S. Behtash et al.; Cat. Sci. Technol. 4, 3981-3992, 2014
-0.87 | 0.67 | Pd | 111 | CH2O* | x | CHO* | H* | VASP | PBE | Z | S. Behtash et al.; Cat. Sci. Technol. 4, 3981-3992, 2014
-1.42 | 0.16 | Pd | 111 | CHO* | x | CO* | H* | VASP | PBE | Z | S. Behtash et al.; Cat. Sci. Technol. 4, 3981-3992, 2014
0.01 | 0.6 | Pd | 111 | CH3O* | H* | CH3OH* | x | VASP | PBE | Z | S. Behtash et al.; Cat. Sci. Technol. 4, 3981-3992, 2014
0.1 | 0.78 | Pd | 111 | CH2* | H* | CH3* | x | VASP | PBE | Z | S. Behtash et al.; Cat. Sci. Technol. 4, 3981-3992, 2014
-0.03 | 0.58 | Pd | 111 | CH3* | H* | CH4* | x | VASP | PBE | Z | S. Behtash et al.; Cat. Sci. Technol. 4, 3981-3992, 2014
0.24 | 1.43 | Pd | 111 | CH3CH2COO* | x | CH3CH2* | CO2* | VASP | PBE | Z | S. Behtash et al.; Cat. Sci. Technol. 4, 3981-3992, 2014
0.38 | 1.22 | Pd | 111 | CH3CH2COO* | x | CH3CHCOO* | H* | VASP | PBE | Z | S. Behtash et al.; Cat. Sci. Technol. 4, 3981-3992, 2014
-0.32 | 0.96 | Pd | 111 | CH3CHCOO* | x | CH3CH* | CO2* | VASP | PBE | Z | S. Behtash et al.; Cat. Sci. Technol. 4, 3981-3992, 2014
-0.08 | 0.85 | Pd | 111 | CH3CHCOO* | x | CH3CCOO* | H* | VASP | PBE | Z | S. Behtash et al.; Cat. Sci. Technol. 4, 3981-3992, 2014
-1.17 | 0.65 | Pd | 111 | CH3CCOO* | x | CH3C* | CO2* | VASP | PBE | Z | S. Behtash et al.; Cat. Sci. Technol. 4, 3981-3992, 2014
0.45 | 1.99 | Pd | 111 | CH3CH2COO* | CH3* | CH3CH2COOCH3* | x | VASP | PBE | Z | S. Behtash et al.; Cat. Sci. Technol. 4, 3981-3992, 2014
-0.19 | 0.54 | Pd | 111 | CH3CH2CO* | CH3O* | CH3CH2COOCH3* | x | VASP | PBE | Z | S. Behtash et al.; Cat. Sci. Technol. 4, 3981-3992, 2014
0.07 | 0.77 | Pd | 111 | CH3CHCOOCH3* | H* | CH3CH2COOCH3* | x | VASP | PBE | Z | S. Behtash et al.; Cat. Sci. Technol. 4, 3981-3992, 2014
-0.12 | 0.66 | Pd | 111 | CH2CH2COOCH3* | H* | CH3CH2COOCH3* | x | VASP | PBE | Z | S. Behtash et al.; Cat. Sci. Technol. 4, 3981-3992, 2014
-0.02 | 0.7 | Pd | 111 | CH3CH2COOCH2* | H* | CH3CH2COOCH3* | x | VASP | PBE | Z | S. Behtash et al.; Cat. Sci. Technol. 4, 3981-3992, 2014
0 | 1.63 | Pd | 111 | CH3CHCOO* | CH3* | CH3CHCOOCH3* | x | VASP | PBE | Z | S. Behtash et al.; Cat. Sci. Technol. 4, 3981-3992, 2014
-0.27 | 0.47 | Pd | 111 | CH3CHCO* | CH3O* | CH3CHCOOCH3* | x | VASP | PBE | Z | S. Behtash et al.; Cat. Sci. Technol. 4, 3981-3992, 2014
0.47 | 0.93 | Pd | 111 | CH2CHCOOCH3* | H* | CH3CHCOOCH3* | x | VASP | PBE | Z | S. Behtash et al.; Cat. Sci. Technol. 4, 3981-3992, 2014
0.02 | 0.77 | Pd | 111 | CH3CHCOOCH2* | H* | CH3CHCOOCH3* | x | VASP | PBE | Z | S. Behtash et al.; Cat. Sci. Technol. 4, 3981-3992, 2014
-0.13 | 0.83 | Pd | 111 | CH2CHCOOCH2* | H* | CH2CHCOOCH3* | x | VASP | PBE | Z | S. Behtash et al.; Cat. Sci. Technol. 4, 3981-3992, 2014
-0.03 | 0.82 | Pd | 111 | CHCHCOOCH3* | H* | CH2CHCOOCH3* | x | VASP | PBE | Z | S. Behtash et al.; Cat. Sci. Technol. 4, 3981-3992, 2014
-0.41 | 0.5 | Pd | 111 | CH2CHCO* | CH3O* | CH2CHCOOCH3* | x | VASP | PBE | Z | S. Behtash et al.; Cat. Sci. Technol. 4, 3981-3992, 2014
0.33 | 0.71 | Pd | 111 | CH2CHCOOCH2* | H* | CH3CHCOOCH2* | x | VASP | PBE | Z | S. Behtash et al.; Cat. Sci. Technol. 4, 3981-3992, 2014
0.19 | 0.66 | Pd | 111 | CH3CHCO* | OCH2* | CH3CHCOOCH2* | x | VASP | PBE | Z | S. Behtash et al.; Cat. Sci. Technol. 4, 3981-3992, 2014
0.06 | 0.97 | Pd | 111 | CHCH* | COOCH3* | CHCHCOOCH3* | x | VASP | PBE | Z | S. Behtash et al.; Cat. Sci. Technol. 4, 3981-3992, 2014
-0.01 | 0.92 | Pd | 111 | CH2CH* | COOCH2* | CH2CHCOOCH2* | x | VASP | PBE | Z | S. Behtash et al.; Cat. Sci. Technol. 4, 3981-3992, 2014
0.2 | 0.67 | Pd | 111 | CH2CHCO* | OCH2* | CH2CHCOOCH2* | x | VASP | PBE | Z | S. Behtash et al.; Cat. Sci. Technol. 4, 3981-3992, 2014
0.67 | 1.01 | Pd | 111 | CH2CHCOOCH3* | H* | CH2CH2COOCH3* | x | VASP | PBE | Z | S. Behtash et al.; Cat. Sci. Technol. 4, 3981-3992, 2014
0 | 0.83 | Pd | 111 | CH2CH2COOCH2* | H* | CH2CH2COOCH3* | x | VASP | PBE | Z | S. Behtash et al.; Cat. Sci. Technol. 4, 3981-3992, 2014
0.42 | 1.4 | Pd | 111 | CH2CH2* | COOCH3* | CH2CH2COOCH3* | x | VASP | PBE | Z | S. Behtash et al.; Cat. Sci. Technol. 4, 3981-3992, 2014
-0.2 | 0.38 | Pd | 111 | CH2CH2CO* | CH3O* | CH2CH2COOCH3* | x | VASP | PBE | Z | S. Behtash et al.; Cat. Sci. Technol. 4, 3981-3992, 2014
0.54 | 1.21 | Pd | 111 | CH2CHCOOCH2* | H* | CH2CH2COOCH2* | x | VASP | PBE | Z | S. Behtash et al.; Cat. Sci. Technol. 4, 3981-3992, 2014
0.55 | 1.46 | Pd | 111 | CH2CH2* | COOCH2* | CH2CH2COOCH2* | x | VASP | PBE | Z | S. Behtash et al.; Cat. Sci. Technol. 4, 3981-3992, 2014
0.3 | 0.56 | Pd | 111 | CH2CH2CO* | OCH2* | CH2CH2COOCH2* | x | VASP | PBE | Z | S. Behtash et al.; Cat. Sci. Technol. 4, 3981-3992, 2014
0.11 | 0.7 | Pd | 111 | CH3CHCOOCH2* | H* | CH3CH2COOCH2* | x | VASP | PBE | Z | S. Behtash et al.; Cat. Sci. Technol. 4, 3981-3992, 2014
-0.1 | 0.79 | Pd | 111 | CH2CH2COOCH2* | H* | CH3CH2COOCH2* | x | VASP | PBE | Z | S. Behtash et al.; Cat. Sci. Technol. 4, 3981-3992, 2014
0.57 | 1.27 | Pd | 111 | CH3CH2COO* | CH2* | CH3CH2COOCH2* | x | VASP | PBE | Z | S. Behtash et al.; Cat. Sci. Technol. 4, 3981-3992, 2014
0.31 | 0.46 | Pd | 111 | CH3CH2CO* | OCH2* | CH3CH2COOCH2* | x | VASP | PBE | Z | S. Behtash et al.; Cat. Sci. Technol. 4, 3981-3992, 2014
-0.01 | 0.8 | Pd | 111 | CH3CHCO* | H* | CH3CH2CO* | x | VASP | PBE | Z | S. Behtash et al.; Cat. Sci. Technol. 4, 3981-3992, 2014
0.6 | 1.61 | Pd | 111 | CH3CH2* | CO* | CH3CH2CO* | x | VASP | PBE | Z | S. Behtash et al.; Cat. Sci. Technol. 4, 3981-3992, 2014
0.34 | 0.8 | Pd | 111 | CH2CHCO* | H* | CH3CHCO* | x | VASP | PBE | Z | S. Behtash et al.; Cat. Sci. Technol. 4, 3981-3992, 2014
0.81 | 1.83 | Pd | 111 | CH3CH* | CO* | CH3CHCO* | x | VASP | PBE | Z | S. Behtash et al.; Cat. Sci. Technol. 4, 3981-3992, 2014
0.38 | 0.9 | Pd | 111 | CH3CCO* | H* | CH3CHCO* | x | VASP | PBE | Z | S. Behtash et al.; Cat. Sci. Technol. 4, 3981-3992, 2014
0.74 | 1.52 | Pd | 111 | CH2CH* | CO* | CH2CHCO* | x | VASP | PBE | Z | S. Behtash et al.; Cat. Sci. Technol. 4, 3981-3992, 2014
-0.01 | 0.67 | Pd | 111 | CHCHCO* | H* | CH2CHCO* | x | VASP | PBE | Z | S. Behtash et al.; Cat. Sci. Technol. 4, 3981-3992, 2014
1.09 | 1.66 | Pd | 111 | CHCH* | CO* | CHCHCO* | x | VASP | PBE | Z | S. Behtash et al.; Cat. Sci. Technol. 4, 3981-3992, 2014
1.37 | 1.81 | Pd | 111 | CH3C* | CO* | CH3CCO* | x | VASP | PBE | Z | S. Behtash et al.; Cat. Sci. Technol. 4, 3981-3992, 2014
1.22 | 1.98 | Pd | 111 | CH2CH2* | CO* | CH2CH2CO* | x | VASP | PBE | Z | S. Behtash et al.; Cat. Sci. Technol. 4, 3981-3992, 2014
0.46 | 1.12 | Pd | 111 | CH2CHCO* | H* | CH2CH2CO* | x | VASP | PBE | Z | S. Behtash et al.; Cat. Sci. Technol. 4, 3981-3992, 2014
0.13 | 0.71 | Pd | 111 | COOCH2* | H* | COOCH3* | x | VASP | PBE | Z | S. Behtash et al.; Cat. Sci. Technol. 4, 3981-3992, 2014
0.6 | 1.16 | Pd | 111 | CO* | CH3O* | COOCH3* | x | VASP | PBE | Z | S. Behtash et al.; Cat. Sci. Technol. 4, 3981-3992, 2014
0.38 | 1.86 | Pd | 111 | CO2* | CH3* | COOCH3* | x | VASP | PBE | Z | S. Behtash et al.; Cat. Sci. Technol. 4, 3981-3992, 2014
0.95 | 1.24 | Pd | 111 | CO* | OCH2* | COOCH2* | x | VASP | PBE | Z | S. Behtash et al.; Cat. Sci. Technol. 4, 3981-3992, 2014
0.35 | 1.24 | Pd | 111 | CO2* | CH2* | COOCH2* | x | VASP | PBE | Z | S. Behtash et al.; Cat. Sci. Technol. 4, 3981-3992, 2014
-0.3 | 0.52 | Pd | 111 | CH2CH* | x | CHCH* | H* | VASP | PBE | Z | S. Behtash et al.; Cat. Sci. Technol. 4, 3981-3992, 2014
0.43 | 0.89 | Pd | 111 | CH2C* | H* | CH2CH* | x | VASP | PBE | Z | S. Behtash et al.; Cat. Sci. Technol. 4, 3981-3992, 2014
0.23 | 1.11 | Pd | 111 | CH3C* | x | CH2C* | H* | VASP | PBE | Z | S. Behtash et al.; Cat. Sci. Technol. 4, 3981-3992, 2014
0.02 | 0.9 | Pd | 111 | CH2CH2* | x | CH2CH* | H* | VASP | PBE | Z | S. Behtash et al.; Cat. Sci. Technol. 4, 3981-3992, 2014
-0.26 | 0.53 | Pd | 111 | CH3CH* | x | CH2CH* | H* | VASP | PBE | Z | S. Behtash et al.; Cat. Sci. Technol. 4, 3981-3992, 2014
-0.94 | 0.17 | Pd | 111 | CH3CH* | x | CH3C* | H* | VASP | PBE | Z | S. Behtash et al.; Cat. Sci. Technol. 4, 3981-3992, 2014
-0.21 | 0.65 | Pd | 111 | CH3CH2* | x | CH3CH* | H* | VASP | PBE | Z | S. Behtash et al.; Cat. Sci. Technol. 4, 3981-3992, 2014
-0.48 | 0.4 | Pd | 111 | CH3CH2* | x | CH2CH2* | H* | VASP | PBE | Z | S. Behtash et al.; Cat. Sci. Technol. 4, 3981-3992, 2014
-0.04 | 0.56 | Pd | 111 | CH3CH3* | x | CH3CH2* | H* | VASP | PBE | Z | S. Behtash et al.; Cat. Sci. Technol. 4, 3981-3992, 2014
0.48 | 0.92 | Pd | 111 | CH2O* | H* | CH3O* | x | VASP | PBE | Z | S. Behtash et al.; Cat. Sci. Technol. 4, 3981-3992, 2014
0.87 | 1.54 | Pd | 111 | CHO* | H* | CH2O* | x | VASP | PBE | Z | S. Behtash et al.; Cat. Sci. Technol. 4, 3981-3992, 2014
1.42 | 1.58 | Pd | 111 | CO* | H* | CHO* | x | VASP | PBE | Z | S. Behtash et al.; Cat. Sci. Technol. 4, 3981-3992, 2014
-0.01 | 0.59 | Pd | 111 | CH3OH* | x | CH3O* | H* | VASP | PBE | Z | S. Behtash et al.; Cat. Sci. Technol. 4, 3981-3992, 2014
-0.1 | 0.68 | Pd | 111 | CH3* | x | CH2* | H* | VASP | PBE | Z | S. Behtash et al.; Cat. Sci. Technol. 4, 3981-3992, 2014
0.03 | 0.61 | Pd | 111 | CH4* | x | CH3* | H* | VASP | PBE | Z | S. Behtash et al.; Cat. Sci. Technol. 4, 3981-3992, 2014
-0.24 | 1.19 | Pd | 111 | CH3CH2* | CO2* | CH3CH2COO* | x | VASP | PBE | Z | S. Behtash et al.; Cat. Sci. Technol. 4, 3981-3992, 2014
-0.38 | 0.84 | Pd | 111 | CH3CHCOO* | H* | CH3CH2COO* | x | VASP | PBE | Z | S. Behtash et al.; Cat. Sci. Technol. 4, 3981-3992, 2014
0.32 | 1.28 | Pd | 111 | CH3CH* | CO2* | CH3CHCOO* | x | VASP | PBE | Z | S. Behtash et al.; Cat. Sci. Technol. 4, 3981-3992, 2014
0.08 | 0.93 | Pd | 111 | CH3CCOO* | H* | CH3CHCOO* | x | VASP | PBE | Z | S. Behtash et al.; Cat. Sci. Technol. 4, 3981-3992, 2014
1.17 | 1.82 | Pd | 111 | CH3C* | CO2* | CH3CCOO* | x | VASP | PBE | Z | S. Behtash et al.; Cat. Sci. Technol. 4, 3981-3992, 2014
0.08 | 0.62 | Rh | 111 | CH3CH2COOH* | x | CH3CH2CO* | OH* | VASP | PW91 | G | W. Yang et al.; J. Catal. 391, 98-110, 2020
-0.01 | 0.59 | Rh | 111 | CH3CH2COOH* | x | CH3CHCOOH* | H* | VASP | PW91 | G | W. Yang et al.; J. Catal. 391, 98-110, 2020
-0.45 | 1.14 | Rh | 111 | CH3CH2CO* | x | CH3CH2* | CO* | VASP | PW91 | G | W. Yang et al.; J. Catal. 391, 98-110, 2020
-0.15 | 0.82 | Rh | 111 | CH3CH2CO* | x | CH3CHCO* | H* | VASP | PW91 | G | W. Yang et al.; J. Catal. 391, 98-110, 2020
-0.06 | 0.77 | Rh | 111 | CH3CHCOOH* | x | CH3CHCO* | OH* | VASP | PW91 | G | W. Yang et al.; J. Catal. 391, 98-110, 2020
-0.26 | 0.37 | Rh | 111 | CH3CHCOOH* | x | CH2CHCOOH* | H* | VASP | PW91 | G | W. Yang et al.; J. Catal. 391, 98-110, 2020
-0.4 | 0.22 | Rh | 111 | CH3CHCOOH* | x | CH3CCOOH* | H* | VASP | PW91 | G | W. Yang et al.; J. Catal. 391, 98-110, 2020
-0.78 | 0.65 | Rh | 111 | CH3CHCO* | x | CH3CH* | CO* | VASP | PW91 | G | W. Yang et al.; J. Catal. 391, 98-110, 2020
-0.32 | 0.44 | Rh | 111 | CH3CHCO* | x | CH3CCO* | H* | VASP | PW91 | G | W. Yang et al.; J. Catal. 391, 98-110, 2020
-0.33 | 0.61 | Rh | 111 | CH3CHCO* | x | CH2CHCO* | H* | VASP | PW91 | G | W. Yang et al.; J. Catal. 391, 98-110, 2020
-0.13 | 0.85 | Rh | 111 | CH2CHCOOH* | x | CH2CHCO* | OH* | VASP | PW91 | G | W. Yang et al.; J. Catal. 391, 98-110, 2020
-0.37 | 0.19 | Rh | 111 | CH2CHCOOH* | x | CHCHCOOH* | H* | VASP | PW91 | G | W. Yang et al.; J. Catal. 391, 98-110, 2020
0.02 | 0.92 | Rh | 111 | CH3CCOOH* | x | CH3CCO* | OH* | VASP | PW91 | G | W. Yang et al.; J. Catal. 391, 98-110, 2020
-1.29 | 0.21 | Rh | 111 | CH3CCO* | x | CH3C* | CO* | VASP | PW91 | G | W. Yang et al.; J. Catal. 391, 98-110, 2020
-0.56 | 0.84 | Rh | 111 | CH2CHCO* | x | CH2CH* | CO* | VASP | PW91 | G | W. Yang et al.; J. Catal. 391, 98-110, 2020
-0.05 | 0.43 | Rh | 111 | CH2CHCO* | x | CHCHCO* | H* | VASP | PW91 | G | W. Yang et al.; J. Catal. 391, 98-110, 2020
0.19 | 0.91 | Rh | 111 | CHCHCOOH* | x | CHCHCO* | OH* | VASP | PW91 | G | W. Yang et al.; J. Catal. 391, 98-110, 2020
-1.04 | 0.55 | Rh | 111 | CHCHCO* | x | CHCH* | CO* | VASP | PW91 | G | W. Yang et al.; J. Catal. 391, 98-110, 2020
-0.53 | 0.11 | Rh | 111 | CH2CH* | x | CHCH* | H* | VASP | PW91 | G | W. Yang et al.; J. Catal. 391, 98-110, 2020
-0.14 | 0.38 | Rh | 111 | CH2CH2* | x | CH2CH* | H* | VASP | PW91 | G | W. Yang et al.; J. Catal. 391, 98-110, 2020
-0.59 | 0.02 | Rh | 111 | CH2CH* | x | CH2C* | H* | VASP | PW91 | G | W. Yang et al.; J. Catal. 391, 98-110, 2020
0.13 | 0.78 | Rh | 111 | CH3C* | x | CH2C* | H* | VASP | PW91 | G | W. Yang et al.; J. Catal. 391, 98-110, 2020
-0.11 | 0.46 | Rh | 111 | CH3CH* | x | CH2CH* | H* | VASP | PW91 | G | W. Yang et al.; J. Catal. 391, 98-110, 2020
-0.47 | 0.7 | Rh | 111 | CH3CH2* | x | CH3CH* | H* | VASP | PW91 | G | W. Yang et al.; J. Catal. 391, 98-110, 2020
0 | 0.52 | Rh | 111 | CH3CH3* | x | CH3CH2* | H* | VASP | PW91 | G | W. Yang et al.; J. Catal. 391, 98-110, 2020
-0.44 | 0.28 | Rh | 111 | CH3CH2* | x | CH2CH2* | H* | VASP | PW91 | G | W. Yang et al.; J. Catal. 391, 98-110, 2020
-0.65 | 0.24 | Rh | 111 | CH3CH2COOH* | x | CH3CH2COO* | H* | VASP | PW91 | G | W. Yang et al.; J. Catal. 391, 98-110, 2020
0.82 | 1.69 | Rh | 111 | CH3CH2COO* | x | CH3CH2* | CO2* | VASP | PW91 | G | W. Yang et al.; J. Catal. 391, 98-110, 2020
0.27 | 0.89 | Rh | 111 | CH3CH2COO* | x | CH3CHCOO* | H* | VASP | PW91 | G | W. Yang et al.; J. Catal. 391, 98-110, 2020
-0.37 | 0.38 | Rh | 111 | CH3CHCOOH* | x | CH3CHCOO* | H* | VASP | PW91 | G | W. Yang et al.; J. Catal. 391, 98-110, 2020
-0.21 | 0.9 | Rh | 111 | CH3CHCOOH* | x | CH3CH* | COOH* | VASP | PW91 | G | W. Yang et al.; J. Catal. 391, 98-110, 2020
0.08 | 0.96 | Rh | 111 | CH3CHCOO* | x | CH3CH* | CO2* | VASP | PW91 | G | W. Yang et al.; J. Catal. 391, 98-110, 2020
0.07 | 1.04 | Rh | 111 | CH3CHCOO* | x | CH3CCOO* | H* | VASP | PW91 | G | W. Yang et al.; J. Catal. 391, 98-110, 2020
0.1 | 0.85 | Rh | 111 | CH3CCOOH* | x | CH3CCOO* | H* | VASP | PW91 | G | W. Yang et al.; J. Catal. 391, 98-110, 2020
-0.65 | 1.05 | Rh | 111 | CH3CCOOH* | x | CH3C* | COOH* | VASP | PW91 | G | W. Yang et al.; J. Catal. 391, 98-110, 2020
-0.07 | 1.46 | Rh | 111 | CH2CHCOOH* | x | CH2CH* | COOH* | VASP | PW91 | G | W. Yang et al.; J. Catal. 391, 98-110, 2020
-0.82 | 0.57 | Rh | 111 | CH3CCOO* | x | CH3C* | CO2* | VASP | PW91 | G | W. Yang et al.; J. Catal. 391, 98-110, 2020
-0.08 | 0.74 | Rh | 111 | COOH* | x | CO2* | H* | VASP | PW91 | G | W. Yang et al.; J. Catal. 391, 98-110, 2020
-0.62 | 0.39 | Rh | 111 | COOH* | x | CO* | OH* | VASP | PW91 | G | W. Yang et al.; J. Catal. 391, 98-110, 2020
-0.13 | 0.7 | Rh | 111 | H2O* | x | OH* | H* | VASP | PW91 | G | W. Yang et al.; J. Catal. 391, 98-110, 2020
-0.43 | 0.09 | Rh | 111 | CH3CHCHO* | x | CH3CHCO* | H* | VASP | PW91 | G | W. Yang et al.; J. Catal. 391, 98-110, 2020
-0.52 | 0.97 | Rh | 111 | CH3CHCOH* | x | CH3CHCO* | H* | VASP | PW91 | G | W. Yang et al.; J. Catal. 391, 98-110, 2020
-0.73 | 0.11 | Rh | 111 | CH3CH2CHO* | x | CH3CH2CO* | H* | VASP | PW91 | G | W. Yang et al.; J. Catal. 391, 98-110, 2020
-0.64 | 0.25 | Rh | 111 | CH3CH2COH* | x | CH3CH2CO* | H* | VASP | PW91 | G | W. Yang et al.; J. Catal. 391, 98-110, 2020
-0.45 | 0.22 | Rh | 111 | CH3CH2CHO* | x | CH3CHCHO* | H* | VASP | PW91 | G | W. Yang et al.; J. Catal. 391, 98-110, 2020
-0.84 | 0.12 | Rh | 111 | CH3CHCH2O* | x | CH3CHCHO* | H* | VASP | PW91 | G | W. Yang et al.; J. Catal. 391, 98-110, 2020
-0.55 | 0.34 | Rh | 111 | CH3CHCHOH* | x | CH3CHCHO* | H* | VASP | PW91 | G | W. Yang et al.; J. Catal. 391, 98-110, 2020
-0.27 | 0.65 | Rh | 111 | CH3CH2COH* | x | CH3CHCOH* | H* | VASP | PW91 | G | W. Yang et al.; J. Catal. 391, 98-110, 2020
-0.47 | 0.3 | Rh | 111 | CH3CHCHOH* | x | CH3CHCOH* | H* | VASP | PW91 | G | W. Yang et al.; J. Catal. 391, 98-110, 2020
-0.3 | 0.47 | Rh | 111 | CH3CH2CH2O* | x | CH3CH2CHO* | H* | VASP | PW91 | G | W. Yang et al.; J. Catal. 391, 98-110, 2020
-0.4 | 0.44 | Rh | 111 | CH3CH2CHOH* | x | CH3CH2CHO* | H* | VASP | PW91 | G | W. Yang et al.; J. Catal. 391, 98-110, 2020
-0.49 | 0.26 | Rh | 111 | CH3CH2CHOH* | x | CH3CH2COH* | H* | VASP | PW91 | G | W. Yang et al.; J. Catal. 391, 98-110, 2020
0.09 | 0.79 | Rh | 111 | CH3CH2CH2O* | x | CH3CHCH2O* | H* | VASP | PW91 | G | W. Yang et al.; J. Catal. 391, 98-110, 2020
-0.16 | 0.47 | Rh | 111 | CH3CHCH2OH* | x | CH3CHCH2O* | H* | VASP | PW91 | G | W. Yang et al.; J. Catal. 391, 98-110, 2020
-0.3 | 0.41 | Rh | 111 | CH3CH2CHOH* | x | CH3CHCHOH* | H* | VASP | PW91 | G | W. Yang et al.; J. Catal. 391, 98-110, 2020
-0.44 | 0.37 | Rh | 111 | CH3CHCH2OH* | x | CH3CHCHOH* | H* | VASP | PW91 | G | W. Yang et al.; J. Catal. 391, 98-110, 2020
-0.31 | 0.6 | Rh | 111 | CH3CH2CH2OH* | x | CH3CH2CH2O* | H* | VASP | PW91 | G | W. Yang et al.; J. Catal. 391, 98-110, 2020
-0.21 | 0.46 | Rh | 111 | CH3CH2CH2OH* | x | CH3CH2CHOH* | H* | VASP | PW91 | G | W. Yang et al.; J. Catal. 391, 98-110, 2020
-0.07 | 0.63 | Rh | 111 | CH3CH2CH2OH* | x | CH3CHCH2OH* | H* | VASP | PW91 | G | W. Yang et al.; J. Catal. 391, 98-110, 2020
-0.08 | 0.54 | Rh | 111 | CH3CH2CO* | OH* | CH3CH2COOH* | x | VASP | PW91 | G | W. Yang et al.; J. Catal. 391, 98-110, 2020
0.01 | 0.6 | Rh | 111 | CH3CHCOOH* | H* | CH3CH2COOH* | x | VASP | PW91 | G | W. Yang et al.; J. Catal. 391, 98-110, 2020
0.45 | 1.59 | Rh | 111 | CH3CH2* | CO* | CH3CH2CO* | x | VASP | PW91 | G | W. Yang et al.; J. Catal. 391, 98-110, 2020
0.15 | 0.97 | Rh | 111 | CH3CHCO* | H* | CH3CH2CO* | x | VASP | PW91 | G | W. Yang et al.; J. Catal. 391, 98-110, 2020
0.06 | 0.83 | Rh | 111 | CH3CHCO* | OH* | CH3CHCOOH* | x | VASP | PW91 | G | W. Yang et al.; J. Catal. 391, 98-110, 2020
0.26 | 0.63 | Rh | 111 | CH2CHCOOH* | H* | CH3CHCOOH* | x | VASP | PW91 | G | W. Yang et al.; J. Catal. 391, 98-110, 2020
0.4 | 0.62 | Rh | 111 | CH3CCOOH* | H* | CH3CHCOOH* | x | VASP | PW91 | G | W. Yang et al.; J. Catal. 391, 98-110, 2020
0.78 | 1.43 | Rh | 111 | CH3CH* | CO* | CH3CHCO* | x | VASP | PW91 | G | W. Yang et al.; J. Catal. 391, 98-110, 2020
0.32 | 0.76 | Rh | 111 | CH3CCO* | H* | CH3CHCO* | x | VASP | PW91 | G | W. Yang et al.; J. Catal. 391, 98-110, 2020
0.33 | 0.94 | Rh | 111 | CH2CHCO* | H* | CH3CHCO* | x | VASP | PW91 | G | W. Yang et al.; J. Catal. 391, 98-110, 2020
0.13 | 0.98 | Rh | 111 | CH2CHCO* | OH* | CH2CHCOOH* | x | VASP | PW91 | G | W. Yang et al.; J. Catal. 391, 98-110, 2020
0.37 | 0.56 | Rh | 111 | CHCHCOOH* | H* | CH2CHCOOH* | x | VASP | PW91 | G | W. Yang et al.; J. Catal. 391, 98-110, 2020
-0.02 | 0.9 | Rh | 111 | CH3CCO* | OH* | CH3CCOOH* | x | VASP | PW91 | G | W. Yang et al.; J. Catal. 391, 98-110, 2020
1.29 | 1.5 | Rh | 111 | CH3C* | CO* | CH3CCO* | x | VASP | PW91 | G | W. Yang et al.; J. Catal. 391, 98-110, 2020
0.56 | 1.4 | Rh | 111 | CH2CH* | CO* | CH2CHCO* | x | VASP | PW91 | G | W. Yang et al.; J. Catal. 391, 98-110, 2020
0.05 | 0.48 | Rh | 111 | CHCHCO* | H* | CH2CHCO* | x | VASP | PW91 | G | W. Yang et al.; J. Catal. 391, 98-110, 2020
-0.19 | 0.72 | Rh | 111 | CHCHCO* | OH* | CHCHCOOH* | x | VASP | PW91 | G | W. Yang et al.; J. Catal. 391, 98-110, 2020
1.04 | 1.59 | Rh | 111 | CHCH* | CO* | CHCHCO* | x | VASP | PW91 | G | W. Yang et al.; J. Catal. 391, 98-110, 2020
0.53 | 0.64 | Rh | 111 | CHCH* | H* | CH2CH* | x | VASP | PW91 | G | W. Yang et al.; J. Catal. 391, 98-110, 2020
0.14 | 0.52 | Rh | 111 | CH2CH* | H* | CH2CH2* | x | VASP | PW91 | G | W. Yang et al.; J. Catal. 391, 98-110, 2020
0.59 | 0.61 | Rh | 111 | CH2C* | H* | CH2CH* | x | VASP | PW91 | G | W. Yang et al.; J. Catal. 391, 98-110, 2020
-0.13 | 0.65 | Rh | 111 | CH2C* | H* | CH3C* | x | VASP | PW91 | G | W. Yang et al.; J. Catal. 391, 98-110, 2020
0.11 | 0.57 | Rh | 111 | CH2CH* | H* | CH3CH* | x | VASP | PW91 | G | W. Yang et al.; J. Catal. 391, 98-110, 2020
0.47 | 1.17 | Rh | 111 | CH3CH* | H* | CH3CH2* | x | VASP | PW91 | G | W. Yang et al.; J. Catal. 391, 98-110, 2020
0 | 0.52 | Rh | 111 | CH3CH2* | H* | CH3CH3* | x | VASP | PW91 | G | W. Yang et al.; J. Catal. 391, 98-110, 2020
0.44 | 0.72 | Rh | 111 | CH2CH2* | H* | CH3CH2* | x | VASP | PW91 | G | W. Yang et al.; J. Catal. 391, 98-110, 2020
0.65 | 0.89 | Rh | 111 | CH3CH2COO* | H* | CH3CH2COOH* | x | VASP | PW91 | G | W. Yang et al.; J. Catal. 391, 98-110, 2020
-0.82 | 0.87 | Rh | 111 | CH3CH2* | CO2* | CH3CH2COO* | x | VASP | PW91 | G | W. Yang et al.; J. Catal. 391, 98-110, 2020
-0.27 | 0.62 | Rh | 111 | CH3CHCOO* | H* | CH3CH2COO* | x | VASP | PW91 | G | W. Yang et al.; J. Catal. 391, 98-110, 2020
0.37 | 0.75 | Rh | 111 | CH3CHCOO* | H* | CH3CHCOOH* | x | VASP | PW91 | G | W. Yang et al.; J. Catal. 391, 98-110, 2020
0.21 | 1.11 | Rh | 111 | CH3CH* | COOH* | CH3CHCOOH* | x | VASP | PW91 | G | W. Yang et al.; J. Catal. 391, 98-110, 2020
-0.08 | 0.88 | Rh | 111 | CH3CH* | CO2* | CH3CHCOO* | x | VASP | PW91 | G | W. Yang et al.; J. Catal. 391, 98-110, 2020
-0.07 | 0.97 | Rh | 111 | CH3CCOO* | H* | CH3CHCOO* | x | VASP | PW91 | G | W. Yang et al.; J. Catal. 391, 98-110, 2020
-0.1 | 0.75 | Rh | 111 | CH3CCOO* | H* | CH3CCOOH* | x | VASP | PW91 | G | W. Yang et al.; J. Catal. 391, 98-110, 2020
0.65 | 1.7 | Rh | 111 | CH3C* | COOH* | CH3CCOOH* | x | VASP | PW91 | G | W. Yang et al.; J. Catal. 391, 98-110, 2020
0.07 | 1.53 | Rh | 111 | CH2CH* | COOH* | CH2CHCOOH* | x | VASP | PW91 | G | W. Yang et al.; J. Catal. 391, 98-110, 2020
0.82 | 1.39 | Rh | 111 | CH3C* | CO2* | CH3CCOO* | x | VASP | PW91 | G | W. Yang et al.; J. Catal. 391, 98-110, 2020
0.08 | 0.82 | Rh | 111 | CO2* | H* | COOH* | x | VASP | PW91 | G | W. Yang et al.; J. Catal. 391, 98-110, 2020
0.62 | 1.01 | Rh | 111 | CO* | OH* | COOH* | x | VASP | PW91 | G | W. Yang et al.; J. Catal. 391, 98-110, 2020
0.13 | 0.83 | Rh | 111 | OH* | H* | H2O* | x | VASP | PW91 | G | W. Yang et al.; J. Catal. 391, 98-110, 2020
0.43 | 0.52 | Rh | 111 | CH3CHCO* | H* | CH3CHCHO* | x | VASP | PW91 | G | W. Yang et al.; J. Catal. 391, 98-110, 2020
0.52 | 1.49 | Rh | 111 | CH3CHCO* | H* | CH3CHCOH* | x | VASP | PW91 | G | W. Yang et al.; J. Catal. 391, 98-110, 2020
0.73 | 0.84 | Rh | 111 | CH3CH2CO* | H* | CH3CH2CHO* | x | VASP | PW91 | G | W. Yang et al.; J. Catal. 391, 98-110, 2020
0.64 | 0.89 | Rh | 111 | CH3CH2CO* | H* | CH3CH2COH* | x | VASP | PW91 | G | W. Yang et al.; J. Catal. 391, 98-110, 2020
0.45 | 0.67 | Rh | 111 | CH3CHCHO* | H* | CH3CH2CHO* | x | VASP | PW91 | G | W. Yang et al.; J. Catal. 391, 98-110, 2020
0.84 | 0.96 | Rh | 111 | CH3CHCHO* | H* | CH3CHCH2O* | x | VASP | PW91 | G | W. Yang et al.; J. Catal. 391, 98-110, 2020
0.55 | 0.89 | Rh | 111 | CH3CHCHO* | H* | CH3CHCHOH* | x | VASP | PW91 | G | W. Yang et al.; J. Catal. 391, 98-110, 2020
0.27 | 0.92 | Rh | 111 | CH3CHCOH* | H* | CH3CH2COH* | x | VASP | PW91 | G | W. Yang et al.; J. Catal. 391, 98-110, 2020
0.47 | 0.77 | Rh | 111 | CH3CHCOH* | H* | CH3CHCHOH* | x | VASP | PW91 | G | W. Yang et al.; J. Catal. 391, 98-110, 2020
0.3 | 0.77 | Rh | 111 | CH3CH2CHO* | H* | CH3CH2CH2O* | x | VASP | PW91 | G | W. Yang et al.; J. Catal. 391, 98-110, 2020
0.4 | 0.84 | Rh | 111 | CH3CH2CHO* | H* | CH3CH2CHOH* | x | VASP | PW91 | G | W. Yang et al.; J. Catal. 391, 98-110, 2020
0.49 | 0.75 | Rh | 111 | CH3CH2COH* | H* | CH3CH2CHOH* | x | VASP | PW91 | G | W. Yang et al.; J. Catal. 391, 98-110, 2020
-0.09 | 0.7 | Rh | 111 | CH3CHCH2O* | H* | CH3CH2CH2O* | x | VASP | PW91 | G | W. Yang et al.; J. Catal. 391, 98-110, 2020
0.16 | 0.63 | Rh | 111 | CH3CHCH2O* | H* | CH3CHCH2OH* | x | VASP | PW91 | G | W. Yang et al.; J. Catal. 391, 98-110, 2020
0.3 | 0.71 | Rh | 111 | CH3CHCHOH* | H* | CH3CH2CHOH* | x | VASP | PW91 | G | W. Yang et al.; J. Catal. 391, 98-110, 2020
0.44 | 0.81 | Rh | 111 | CH3CHCHOH* | H* | CH3CHCH2OH* | x | VASP | PW91 | G | W. Yang et al.; J. Catal. 391, 98-110, 2020
0.31 | 0.91 | Rh | 111 | CH3CH2CH2O* | H* | CH3CH2CH2OH* | x | VASP | PW91 | G | W. Yang et al.; J. Catal. 391, 98-110, 2020
0.21 | 0.67 | Rh | 111 | CH3CH2CHOH* | H* | CH3CH2CH2OH* | x | VASP | PW91 | G | W. Yang et al.; J. Catal. 391, 98-110, 2020
0.07 | 0.7 | Rh | 111 | CH3CHCH2OH* | H* | CH3CH2CH2OH* | x | VASP | PW91 | G | W. Yang et al.; J. Catal. 391, 98-110, 2020
1.01 | 1.28 | Rh | 111 | CO* | H* | HCO* | x | VASP | PW91 | E | Y.Choi et al.; J. Am. Chem. Soc. 131, 13054-13061, 2009
0.42 | 0.42 | Rh | 111 | HCO* | H* | CH2O* | x | VASP | PW91 | E | Y.Choi et al.; J. Am. Chem. Soc. 131, 13054-13061, 2009
0.11 | 0.72 | Rh | 111 | CH2O* | H* | CH3O* | x | VASP | PW91 | E | Y.Choi et al.; J. Am. Chem. Soc. 131, 13054-13061, 2009
0.1 | 0.76 | Rh | 111 | CH3O* | H* | CH3OH* | x | VASP | PW91 | E | Y.Choi et al.; J. Am. Chem. Soc. 131, 13054-13061, 2009
0.38 | 1.05 | Rh | 111 | CH3O* | x | CH3* | O* | VASP | PW91 | E | Y.Choi et al.; J. Am. Chem. Soc. 131, 13054-13061, 2009
0 | 0.8 | Rh | 111 | CH3* | H* | CH4gas | x | VASP | PW91 | E | Y.Choi et al.; J. Am. Chem. Soc. 131, 13054-13061, 2009
0.42 | 1.15 | Rh | 111 | CH3* | CO* | CH3CO* | x | VASP | PW91 | E | Y.Choi et al.; J. Am. Chem. Soc. 131, 13054-13061, 2009
1.09 | 1.12 | Rh | 111 | CH3CO* | H* | CH3CHO* | x | VASP | PW91 | E | Y.Choi et al.; J. Am. Chem. Soc. 131, 13054-13061, 2009
0.73 | 0.82 | Rh | 111 | CH3CO* | H* | CH3COH* | x | VASP | PW91 | E | Y.Choi et al.; J. Am. Chem. Soc. 131, 13054-13061, 2009
0.46 | 0.69 | Rh | 111 | CH3COH* | H* | CH3CHOH* | x | VASP | PW91 | E | Y.Choi et al.; J. Am. Chem. Soc. 131, 13054-13061, 2009
-0.26 | 0.45 | Rh | 111 | CH3CHOH* | H* | CH3CH2OH* | x | VASP | PW91 | E | Y.Choi et al.; J. Am. Chem. Soc. 131, 13054-13061, 2009
-1.01 | 0.27 | Rh | 111 | HCO* | x | CO* | H* | VASP | PW91 | E | Y.Choi et al.; J. Am. Chem. Soc. 131, 13054-13061, 2009
-0.42 | 0 | Rh | 111 | CH2O* | x | HCO* | H* | VASP | PW91 | E | Y.Choi et al.; J. Am. Chem. Soc. 131, 13054-13061, 2009
-0.11 | 0.61 | Rh | 111 | CH3O* | x | CH2O* | H* | VASP | PW91 | E | Y.Choi et al.; J. Am. Chem. Soc. 131, 13054-13061, 2009
-0.1 | 0.66 | Rh | 111 | CH3OH* | x | CH3O* | H* | VASP | PW91 | E | Y.Choi et al.; J. Am. Chem. Soc. 131, 13054-13061, 2009
-0.38 | 0.67 | Rh | 111 | CH3* | O* | CH3O* | x | VASP | PW91 | E | Y.Choi et al.; J. Am. Chem. Soc. 131, 13054-13061, 2009
0 | 0.8 | Rh | 111 | CH4gas | x | CH3* | H* | VASP | PW91 | E | Y.Choi et al.; J. Am. Chem. Soc. 131, 13054-13061, 2009
-0.42 | 0.73 | Rh | 111 | CH3CO* | x | CH3* | CO* | VASP | PW91 | E | Y.Choi et al.; J. Am. Chem. Soc. 131, 13054-13061, 2009
-1.09 | 0.03 | Rh | 111 | CH3CHO* | x | CH3CO* | H* | VASP | PW91 | E | Y.Choi et al.; J. Am. Chem. Soc. 131, 13054-13061, 2009
-0.73 | 0.09 | Rh | 111 | CH3COH* | x | CH3CO* | H* | VASP | PW91 | E | Y.Choi et al.; J. Am. Chem. Soc. 131, 13054-13061, 2009
-0.46 | 0.23 | Rh | 111 | CH3CHOH* | x | CH3COH* | H* | VASP | PW91 | E | Y.Choi et al.; J. Am. Chem. Soc. 131, 13054-13061, 2009
0.26 | 0.71 | Rh | 111 | CH3CH2OH* | x | CH3CHOH* | H* | VASP | PW91 | E | Y.Choi et al.; J. Am. Chem. Soc. 131, 13054-13061, 2009
0.55 | 2.98 | Rh | 111 | CH3CH2O* | x | CH3* | CH2O* | CASTEP | PW91 | E | Y.Choi et al.; Catal. Tod. 165, 64-70, 2011
-0.2 | 1.76 | Rh | 111 | CH3CH2O* | x | CH3CHO* | H* | CASTEP | PW91 | E | Y.Choi et al.; Catal. Tod. 165, 64-70, 2011
0.23 | 0.95 | Rh | 111 | CH3CH2O* | x | CH2CH2O* | H* | CASTEP | PW91 | E | Y.Choi et al.; Catal. Tod. 165, 64-70, 2011
0.34 | 1.57 | Rh | 111 | CH2CH2O* | x | CH2* | CH2O* | CASTEP | PW91 | E | Y.Choi et al.; Catal. Tod. 165, 64-70, 2011
-0.72 | 0.13 | Rh | 111 | CH2CH2O* | x | CH2CHO* | H* | CASTEP | PW91 | E | Y.Choi et al.; Catal. Tod. 165, 64-70, 2011
0.53 | 1.96 | Rh | 111 | CH2CHO* | x | CH2* | CHO* | CASTEP | PW91 | E | Y.Choi et al.; Catal. Tod. 165, 64-70, 2011
-0.17 | 0.43 | Rh | 111 | CH2CHO* | x | CH2CO* | H* | CASTEP | PW91 | E | Y.Choi et al.; Catal. Tod. 165, 64-70, 2011
-0.18 | 1.54 | Rh | 111 | CH2CO* | x | CH2* | CO* | CASTEP | PW91 | E | Y.Choi et al.; Catal. Tod. 165, 64-70, 2011
0.76 | 1.42 | Rh | 111 | CH2CH2O* | x | CHCH2O* | H* | CASTEP | PW91 | E | Y.Choi et al.; Catal. Tod. 165, 64-70, 2011
-0.02 | 0.65 | Rh | 111 | CH2CHO* | x | CHCHO* | H* | CASTEP | PW91 | E | Y.Choi et al.; Catal. Tod. 165, 64-70, 2011
0.07 | 0.83 | Rh | 111 | CH2CO* | x | CHCO* | H* | CASTEP | PW91 | E | Y.Choi et al.; Catal. Tod. 165, 64-70, 2011
-0.07 | 1.5 | Rh | 111 | CHCHO* | x | CHCO* | H* | CASTEP | PW91 | E | Y.Choi et al.; Catal. Tod. 165, 64-70, 2011
-0.66 | 0.69 | Rh | 111 | CHCO* | x | CH* | CO* | CASTEP | PW91 | E | Y.Choi et al.; Catal. Tod. 165, 64-70, 2011
0.14 | 0.95 | Rh | 111 | CHCHO* | x | CH* | CHO* | CASTEP | PW91 | E | Y.Choi et al.; Catal. Tod. 165, 64-70, 2011
0.41 | 1.44 | Rh | 111 | CHCHO* | x | CCHO* | H* | CASTEP | PW91 | E | Y.Choi et al.; Catal. Tod. 165, 64-70, 2011
0.1 | 0.71 | Rh | 111 | CCHO* | x | C* | CHO* | CASTEP | PW91 | E | Y.Choi et al.; Catal. Tod. 165, 64-70, 2011
-0.53 | 1.25 | Rh | 111 | CCHO* | x | CCO* | H* | CASTEP | PW91 | E | Y.Choi et al.; Catal. Tod. 165, 64-70, 2011
-0.04 | 0.97 | Rh | 111 | CHCO* | x | CCO* | H* | CASTEP | PW91 | E | Y.Choi et al.; Catal. Tod. 165, 64-70, 2011
-0.24 | 0.96 | Rh | 111 | CCO* | x | C* | CO* | CASTEP | PW91 | E | Y.Choi et al.; Catal. Tod. 165, 64-70, 2011
-0.55 | 2.43 | Rh | 111 | CH3* | CH2O* | CH3CH2O* | x | CASTEP | PW91 | E | Y.Choi et al.; Catal. Tod. 165, 64-70, 2011
0.2 | 1.96 | Rh | 111 | CH3CHO* | H* | CH3CH2O* | x | CASTEP | PW91 | E | Y.Choi et al.; Catal. Tod. 165, 64-70, 2011
-0.23 | 0.72 | Rh | 111 | CH2CH2O* | H* | CH3CH2O* | x | CASTEP | PW91 | E | Y.Choi et al.; Catal. Tod. 165, 64-70, 2011
-0.34 | 1.23 | Rh | 111 | CH2* | CH2O* | CH2CH2O* | x | CASTEP | PW91 | E | Y.Choi et al.; Catal. Tod. 165, 64-70, 2011
0.72 | 0.85 | Rh | 111 | CH2CHO* | H* | CH2CH2O* | x | CASTEP | PW91 | E | Y.Choi et al.; Catal. Tod. 165, 64-70, 2011
-0.53 | 1.43 | Rh | 111 | CH2* | CHO* | CH2CHO* | x | CASTEP | PW91 | E | Y.Choi et al.; Catal. Tod. 165, 64-70, 2011
0.17 | 0.6 | Rh | 111 | CH2CO* | H* | CH2CHO* | x | CASTEP | PW91 | E | Y.Choi et al.; Catal. Tod. 165, 64-70, 2011
0.18 | 1.72 | Rh | 111 | CH2* | CO* | CH2CO* | x | CASTEP | PW91 | E | Y.Choi et al.; Catal. Tod. 165, 64-70, 2011
-0.76 | 0.66 | Rh | 111 | CHCH2O* | H* | CH2CH2O* | x | CASTEP | PW91 | E | Y.Choi et al.; Catal. Tod. 165, 64-70, 2011
0.02 | 0.67 | Rh | 111 | CHCHO* | H* | CH2CHO* | x | CASTEP | PW91 | E | Y.Choi et al.; Catal. Tod. 165, 64-70, 2011
-0.07 | 0.76 | Rh | 111 | CHCO* | H* | CH2CO* | x | CASTEP | PW91 | E | Y.Choi et al.; Catal. Tod. 165, 64-70, 2011
0.07 | 1.57 | Rh | 111 | CHCO* | H* | CHCHO* | x | CASTEP | PW91 | E | Y.Choi et al.; Catal. Tod. 165, 64-70, 2011
0.66 | 1.35 | Rh | 111 | CH* | CO* | CHCO* | x | CASTEP | PW91 | E | Y.Choi et al.; Catal. Tod. 165, 64-70, 2011
-0.14 | 0.81 | Rh | 111 | CH* | CHO* | CHCHO* | x | CASTEP | PW91 | E | Y.Choi et al.; Catal. Tod. 165, 64-70, 2011
-0.41 | 1.03 | Rh | 111 | CCHO* | H* | CHCHO* | x | CASTEP | PW91 | E | Y.Choi et al.; Catal. Tod. 165, 64-70, 2011
-0.1 | 0.61 | Rh | 111 | C* | CHO* | CCHO* | x | CASTEP | PW91 | E | Y.Choi et al.; Catal. Tod. 165, 64-70, 2011
0.53 | 1.78 | Rh | 111 | CCO* | H* | CCHO* | x | CASTEP | PW91 | E | Y.Choi et al.; Catal. Tod. 165, 64-70, 2011
0.04 | 1.01 | Rh | 111 | CCO* | H* | CHCO* | x | CASTEP | PW91 | E | Y.Choi et al.; Catal. Tod. 165, 64-70, 2011
0.24 | 1.2 | Rh | 111 | C* | CO* | CCO* | x | CASTEP | PW91 | E | Y.Choi et al.; Catal. Tod. 165, 64-70, 2011
-0.16 | 0.67 | Pd | 111 | CHCH* | H* | CH2CH* | x | VASP | PW91 | E | M. Garcia-Mota et al.; J. Catal. 273, 92-102, 2010
-0.42 | 0.82 | Pd | 111 | CH2CH* | H* | CH2CH2* | x | VASP | PW91 | E | M. Garcia-Mota et al.; J. Catal. 273, 92-102, 2010
0.09 | 0.79 | Pd | 111 | CH2CH* | H* | CH3CH* | x | VASP | PW91 | E | M. Garcia-Mota et al.; J. Catal. 273, 92-102, 2010
0.23 | 0.74 | Pd | 111 | CH2CH2* | H* | CH3CH2* | x | VASP | PW91 | E | M. Garcia-Mota et al.; J. Catal. 273, 92-102, 2010
-0.18 | 0.79 | Pd | 111 | CH3CH* | H* | CH3CH2* | x | VASP | PW91 | E | M. Garcia-Mota et al.; J. Catal. 273, 92-102, 2010
-0.33 | 0.45 | Pd | 111 | CH2CH3* | H* | CH3CH3* | x | VASP | PW91 | E | M. Garcia-Mota et al.; J. Catal. 273, 92-102, 2010
-0.1 | 0.7 | Pd | 111 | CH3CCH* | H* | CH3CCH2* | x | VASP | PW91 | E | M. Garcia-Mota et al.; J. Catal. 273, 92-102, 2010
-0.11 | 0.7 | Pd | 111 | CH3CCH* | H* | CH3CHCH* | x | VASP | PW91 | E | M. Garcia-Mota et al.; J. Catal. 273, 92-102, 2010
-0.41 | 0.48 | Pd | 111 | CH3CCH2* | H* | CH3CCH3* | x | VASP | PW91 | E | M. Garcia-Mota et al.; J. Catal. 273, 92-102, 2010
-0.63 | 0.76 | Pd | 111 | CH3CCH2* | H* | CH3CHCH2* | x | VASP | PW91 | E | M. Garcia-Mota et al.; J. Catal. 273, 92-102, 2010
-0.29 | 0.71 | Pd | 111 | CH3CHCH* | H* | CH3CHCH2* | x | VASP | PW91 | E | M. Garcia-Mota et al.; J. Catal. 273, 92-102, 2010
0.01 | 0.72 | Pd | 111 | CH3CHCH* | H* | CH3CH2CH* | x | VASP | PW91 | E | M. Garcia-Mota et al.; J. Catal. 273, 92-102, 2010
-0.01 | 0.93 | Pd | 111 | CH3CCH3* | H* | CH3CHCH3* | x | VASP | PW91 | E | M. Garcia-Mota et al.; J. Catal. 273, 92-102, 2010
0.16 | 0.83 | Pd | 111 | CH3CHCH2* | H* | CH3CHCH3* | x | VASP | PW91 | E | M. Garcia-Mota et al.; J. Catal. 273, 92-102, 2010
0.29 | 0.75 | Pd | 111 | CH3CHCH2* | H* | CH3CH2CH2* | x | VASP | PW91 | E | M. Garcia-Mota et al.; J. Catal. 273, 92-102, 2010
0.06 | 0.74 | Pd | 111 | CH3CH2CH* | H* | CH3CH2CH2* | x | VASP | PW91 | E | M. Garcia-Mota et al.; J. Catal. 273, 92-102, 2010
-0.48 | 0.68 | Pd | 111 | CH3CHCH3* | H* | CH3CH2CH3* | x | VASP | PW91 | E | M. Garcia-Mota et al.; J. Catal. 273, 92-102, 2010
-0.57 | 0.49 | Pd | 111 | CH3CH2CH2* | H* | CH3CH2CH3* | x | VASP | PW91 | E | M. Garcia-Mota et al.; J. Catal. 273, 92-102, 2010
0 | 1.38 | Pd | 111 | CC* | CC* | CCCC* | x | VASP | PW91 | E | M. Garcia-Mota et al.; J. Catal. 273, 92-102, 2010
-0.15 | 1.67 | Pd | 111 | CCC* | CCC* | CCCCCC* | x | VASP | PW91 | E | M. Garcia-Mota et al.; J. Catal. 273, 92-102, 2010
-0.19 | 1.4 | Pd | 111 | CC* | CO* | CCCO* | x | VASP | PW91 | E | M. Garcia-Mota et al.; J. Catal. 273, 92-102, 2010
-0.4 | 1.19 | Pd | 111 | CC* | CCH* | CCCCH* | x | VASP | PW91 | E | M. Garcia-Mota et al.; J. Catal. 273, 92-102, 2010
0.16 | 0.83 | Pd | 111 | CH2CH* | x | CHCH* | H* | VASP | PW91 | E | M. Garcia-Mota et al.; J. Catal. 273, 92-102, 2010
0.42 | 1.24 | Pd | 111 | CH2CH2* | x | CH2CH* | H* | VASP | PW91 | E | M. Garcia-Mota et al.; J. Catal. 273, 92-102, 2010
-0.09 | 0.7 | Pd | 111 | CH3CH* | x | CH2CH* | H* | VASP | PW91 | E | M. Garcia-Mota et al.; J. Catal. 273, 92-102, 2010
-0.23 | 0.51 | Pd | 111 | CH3CH2* | x | CH2CH2* | H* | VASP | PW91 | E | M. Garcia-Mota et al.; J. Catal. 273, 92-102, 2010
0.18 | 0.97 | Pd | 111 | CH3CH2* | x | CH3CH* | H* | VASP | PW91 | E | M. Garcia-Mota et al.; J. Catal. 273, 92-102, 2010
0.33 | 0.78 | Pd | 111 | CH3CH3* | x | CH2CH3* | H* | VASP | PW91 | E | M. Garcia-Mota et al.; J. Catal. 273, 92-102, 2010
0.1 | 0.8 | Pd | 111 | CH3CCH2* | x | CH3CCH* | H* | VASP | PW91 | E | M. Garcia-Mota et al.; J. Catal. 273, 92-102, 2010
0.11 | 0.81 | Pd | 111 | CH3CHCH* | x | CH3CCH* | H* | VASP | PW91 | E | M. Garcia-Mota et al.; J. Catal. 273, 92-102, 2010
0.41 | 0.89 | Pd | 111 | CH3CCH3* | x | CH3CCH2* | H* | VASP | PW91 | E | M. Garcia-Mota et al.; J. Catal. 273, 92-102, 2010
0.63 | 1.39 | Pd | 111 | CH3CHCH2* | x | CH3CCH2* | H* | VASP | PW91 | E | M. Garcia-Mota et al.; J. Catal. 273, 92-102, 2010
0.29 | 1 | Pd | 111 | CH3CHCH2* | x | CH3CHCH* | H* | VASP | PW91 | E | M. Garcia-Mota et al.; J. Catal. 273, 92-102, 2010
-0.01 | 0.71 | Pd | 111 | CH3CH2CH* | x | CH3CHCH* | H* | VASP | PW91 | E | M. Garcia-Mota et al.; J. Catal. 273, 92-102, 2010
0.01 | 0.94 | Pd | 111 | CH3CHCH3* | x | CH3CCH3* | H* | VASP | PW91 | E | M. Garcia-Mota et al.; J. Catal. 273, 92-102, 2010
-0.16 | 0.67 | Pd | 111 | CH3CHCH3* | x | CH3CHCH2* | H* | VASP | PW91 | E | M. Garcia-Mota et al.; J. Catal. 273, 92-102, 2010
-0.29 | 0.46 | Pd | 111 | CH3CH2CH2* | x | CH3CHCH2* | H* | VASP | PW91 | E | M. Garcia-Mota et al.; J. Catal. 273, 92-102, 2010
-0.06 | 0.68 | Pd | 111 | CH3CH2CH2* | x | CH3CH2CH* | H* | VASP | PW91 | E | M. Garcia-Mota et al.; J. Catal. 273, 92-102, 2010
0.48 | 1.16 | Pd | 111 | CH3CH2CH3* | x | CH3CHCH3* | H* | VASP | PW91 | E | M. Garcia-Mota et al.; J. Catal. 273, 92-102, 2010
0.57 | 1.06 | Pd | 111 | CH3CH2CH3* | x | CH3CH2CH2* | H* | VASP | PW91 | E | M. Garcia-Mota et al.; J. Catal. 273, 92-102, 2010
0 | 1.38 | Pd | 111 | CCCC* | x | CC* | CC* | VASP | PW91 | E | M. Garcia-Mota et al.; J. Catal. 273, 92-102, 2010
0.15 | 1.82 | Pd | 111 | CCCCCC* | x | CCC* | CCC* | VASP | PW91 | E | M. Garcia-Mota et al.; J. Catal. 273, 92-102, 2010
0.19 | 1.59 | Pd | 111 | CCCO* | x | CC* | CO* | VASP | PW91 | E | M. Garcia-Mota et al.; J. Catal. 273, 92-102, 2010
0.4 | 1.59 | Pd | 111 | CCCCH* | x | CC* | CCH* | VASP | PW91 | E | M. Garcia-Mota et al.; J. Catal. 273, 92-102, 2010
0.38 | 1.25 | Pd | 111 | CH2CH2* | x | CH2CH* | H* | VASP | PW91 | E | J. Andersin et al.; JPCC 113, 8278-8286, 2009
-0.29 | 0.65 | Pd | 111 | CH3CH2* | x | CH2CH2* | H* | VASP | PW91 | E | J. Andersin et al.; JPCC 113, 8278-8286, 2009
0.05 | 0.96 | Pd | 111 | CH3CH2* | x | CH3CH* | H* | VASP | PW91 | E | J. Andersin et al.; JPCC 113, 8278-8286, 2009
0.04 | 0.94 | Pd | 111 | CH3CH* | x | CH2CH* | H* | VASP | PW91 | E | J. Andersin et al.; JPCC 113, 8278-8286, 2009
-0.68 | 0.34 | Pd | 111 | CH3CH* | x | CH3C* | H* | VASP | PW91 | E | J. Andersin et al.; JPCC 113, 8278-8286, 2009
1.16 | 2.12 | Pd | 111 | CH2CH2* | x | CH2* | CH2* | VASP | PW91 | E | J. Andersin et al.; JPCC 113, 8278-8286, 2009
0.47 | 1.13 | Pd | 211 | CH2CH2* | x | CH2CH* | H* | VASP | PW91 | E | J. Andersin et al.; JPCC 113, 8278-8286, 2009
-0.29 | 0.55 | Pd | 211 | CH3CH2* | x | CH2CH2* | H* | VASP | PW91 | E | J. Andersin et al.; JPCC 113, 8278-8286, 2009
0.06 | 0.67 | Pd | 211 | CH3CH2* | x | CH3CH* | H* | VASP | PW91 | E | J. Andersin et al.; JPCC 113, 8278-8286, 2009
0.18 | 1.04 | Pd | 211 | CH3CH* | x | CH2CH* | H* | VASP | PW91 | E | J. Andersin et al.; JPCC 113, 8278-8286, 2009
-0.1 | 0.77 | Pd | 211 | CH3CH* | x | CH3C* | H* | VASP | PW91 | E | J. Andersin et al.; JPCC 113, 8278-8286, 2009
0.96 | 1.69 | Pd | 211 | CH2CH2* | x | CH2* | CH2* | VASP | PW91 | E | J. Andersin et al.; JPCC 113, 8278-8286, 2009
-0.38 | 0.87 | Pd | 111 | CH2CH* | H* | CH2CH2* | x | VASP | PW91 | E | J. Andersin et al.; JPCC 113, 8278-8286, 2009
0.29 | 0.94 | Pd | 111 | CH2CH2* | H* | CH3CH2* | x | VASP | PW91 | E | J. Andersin et al.; JPCC 113, 8278-8286, 2009
-0.05 | 0.91 | Pd | 111 | CH3CH* | H* | CH3CH2* | x | VASP | PW91 | E | J. Andersin et al.; JPCC 113, 8278-8286, 2009
-0.04 | 0.9 | Pd | 111 | CH2CH* | H* | CH3CH* | x | VASP | PW91 | E | J. Andersin et al.; JPCC 113, 8278-8286, 2009
0.68 | 1.02 | Pd | 111 | CH3C* | H* | CH3CH* | x | VASP | PW91 | E | J. Andersin et al.; JPCC 113, 8278-8286, 2009
-1.16 | 0.96 | Pd | 111 | CH2* | CH2* | CH2CH2* | x | VASP | PW91 | E | J. Andersin et al.; JPCC 113, 8278-8286, 2009
-0.47 | 0.66 | Pd | 211 | CH2CH* | H* | CH2CH2* | x | VASP | PW91 | E | J. Andersin et al.; JPCC 113, 8278-8286, 2009
0.29 | 0.84 | Pd | 211 | CH2CH2* | H* | CH3CH2* | x | VASP | PW91 | E | J. Andersin et al.; JPCC 113, 8278-8286, 2009
-0.06 | 0.61 | Pd | 211 | CH3CH* | H* | CH3CH2* | x | VASP | PW91 | E | J. Andersin et al.; JPCC 113, 8278-8286, 2009
-0.18 | 0.86 | Pd | 211 | CH2CH* | H* | CH3CH* | x | VASP | PW91 | E | J. Andersin et al.; JPCC 113, 8278-8286, 2009
0.1 | 0.87 | Pd | 211 | CH3C* | H* | CH3CH* | x | VASP | PW91 | E | J. Andersin et al.; JPCC 113, 8278-8286, 2009
-0.96 | 0.73 | Pd | 211 | CH2* | CH2* | CH2CH2* | x | VASP | PW91 | E | J. Andersin et al.; JPCC 113, 8278-8286, 2009
-0.1 | 1.2 | Cu | 111 | CH3OH* | x | CH3O* | H* | VASP | PBE-D2 | E | R. Garcia-Muelas et al.; ACS Catal. 5, 1027-1036, 2014
-0.01 | 0.92 | Cu | 111 | CH2OH* | x | CH2O* | H* | VASP | PBE-D2 | E | R. Garcia-Muelas et al.; ACS Catal. 5, 1027-1036, 2014
-0.18 | 0.76 | Cu | 111 | CHOH* | x | CHO* | H* | VASP | PBE-D2 | E | R. Garcia-Muelas et al.; ACS Catal. 5, 1027-1036, 2014
-1.15 | 1.35 | Cu | 111 | COH* | x | CO* | H* | VASP | PBE-D2 | E | R. Garcia-Muelas et al.; ACS Catal. 5, 1027-1036, 2014
0.8 | 1.33 | Cu | 111 | CH3OH* | x | CH2OH* | H* | VASP | PBE-D2 | E | R. Garcia-Muelas et al.; ACS Catal. 5, 1027-1036, 2014
0.9 | 1.25 | Cu | 111 | CH3O* | x | CH2O* | H* | VASP | PBE-D2 | E | R. Garcia-Muelas et al.; ACS Catal. 5, 1027-1036, 2014
0.41 | 1.18 | Cu | 111 | CH2OH* | x | CHOH* | H* | VASP | PBE-D2 | E | R. Garcia-Muelas et al.; ACS Catal. 5, 1027-1036, 2014
0.23 | 0.72 | Cu | 111 | CH2O* | x | CHO* | H* | VASP | PBE-D2 | E | R. Garcia-Muelas et al.; ACS Catal. 5, 1027-1036, 2014
0.08 | 0.79 | Cu | 111 | CHOH* | x | CHO* | H* | VASP | PBE-D2 | E | R. Garcia-Muelas et al.; ACS Catal. 5, 1027-1036, 2014
-0.89 | 0.24 | Cu | 111 | CHO* | x | CO* | H* | VASP | PBE-D2 | E | R. Garcia-Muelas et al.; ACS Catal. 5, 1027-1036, 2014
-0.14 | 1.91 | Cu | 111 | CH3OH* | x | CH3* | OH* | VASP | PBE-D2 | E | R. Garcia-Muelas et al.; ACS Catal. 5, 1027-1036, 2014
0.54 | 1.8 | Cu | 111 | CH3O* | x | CH3* | O* | VASP | PBE-D2 | E | R. Garcia-Muelas et al.; ACS Catal. 5, 1027-1036, 2014
-0.19 | 1.06 | Cu | 111 | CH2OH* | x | CH2* | OH* | VASP | PBE-D2 | E | R. Garcia-Muelas et al.; ACS Catal. 5, 1027-1036, 2014
0.4 | 1.35 | Cu | 111 | CH2O* | x | CH2* | O* | VASP | PBE-D2 | E | R. Garcia-Muelas et al.; ACS Catal. 5, 1027-1036, 2014
-0.22 | 0.4 | Cu | 111 | CHOH* | x | CH* | OH* | VASP | PBE-D2 | E | R. Garcia-Muelas et al.; ACS Catal. 5, 1027-1036, 2014
0.55 | 1.52 | Cu | 111 | CHO* | x | CH* | O* | VASP | PBE-D2 | E | R. Garcia-Muelas et al.; ACS Catal. 5, 1027-1036, 2014
0.9 | 2.18 | Cu | 111 | COH* | x | C* | OH* | VASP | PBE-D2 | E | R. Garcia-Muelas et al.; ACS Catal. 5, 1027-1036, 2014
2.63 | 3.71 | Cu | 111 | CO* | x | C* | O* | VASP | PBE-D2 | E | R. Garcia-Muelas et al.; ACS Catal. 5, 1027-1036, 2014
0.64 | 1.58 | Cu | 111 | CH4* | x | CH3* | H* | VASP | PBE-D2 | E | R. Garcia-Muelas et al.; ACS Catal. 5, 1027-1036, 2014
0.75 | 1.33 | Cu | 111 | CH3* | x | CH2* | H* | VASP | PBE-D2 | E | R. Garcia-Muelas et al.; ACS Catal. 5, 1027-1036, 2014
0.38 | 0.94 | Cu | 111 | CH2* | x | CH* | H* | VASP | PBE-D2 | E | R. Garcia-Muelas et al.; ACS Catal. 5, 1027-1036, 2014
1.2 | 1.87 | Cu | 111 | CH* | x | C* | H* | VASP | PBE-D2 | E | R. Garcia-Muelas et al.; ACS Catal. 5, 1027-1036, 2014
-0.61 | 0.83 | Ru | 0001 | CH3OH* | x | CH3O* | H* | VASP | PBE-D2 | E | R. Garcia-Muelas et al.; ACS Catal. 5, 1027-1036, 2014
-0.3 | 0.51 | Ru | 0001 | CH2OH* | x | CH2O* | H* | VASP | PBE-D2 | E | R. Garcia-Muelas et al.; ACS Catal. 5, 1027-1036, 2014
-0.8 | 0.61 | Ru | 0001 | CHOH* | x | CHO* | H* | VASP | PBE-D2 | E | R. Garcia-Muelas et al.; ACS Catal. 5, 1027-1036, 2014
-0.66 | 0.96 | Ru | 0001 | COH* | x | CO* | H* | VASP | PBE-D2 | E | R. Garcia-Muelas et al.; ACS Catal. 5, 1027-1036, 2014
-0.22 | 0.64 | Ru | 0001 | CH3OH* | x | CH2OH* | H* | VASP | PBE-D2 | E | R. Garcia-Muelas et al.; ACS Catal. 5, 1027-1036, 2014
0.09 | 0.88 | Ru | 0001 | CH3O* | x | CH2O* | H* | VASP | PBE-D2 | E | R. Garcia-Muelas et al.; ACS Catal. 5, 1027-1036, 2014
-0.24 | 0.33 | Ru | 0001 | CH2OH* | x | CHOH* | H* | VASP | PBE-D2 | E | R. Garcia-Muelas et al.; ACS Catal. 5, 1027-1036, 2014
-0.65 | 0.22 | Ru | 0001 | CH2O* | x | CHO* | H* | VASP | PBE-D2 | E | R. Garcia-Muelas et al.; ACS Catal. 5, 1027-1036, 2014
-0.95 | 0.14 | Ru | 0001 | CHOH* | x | CHO* | H* | VASP | PBE-D2 | E | R. Garcia-Muelas et al.; ACS Catal. 5, 1027-1036, 2014
-0.81 | 0.1 | Ru | 0001 | CHO* | x | CO* | H* | VASP | PBE-D2 | E | R. Garcia-Muelas et al.; ACS Catal. 5, 1027-1036, 2014
-0.86 | 1.77 | Ru | 0001 | CH3OH* | x | CH3* | OH* | VASP | PBE-D2 | E | R. Garcia-Muelas et al.; ACS Catal. 5, 1027-1036, 2014
-1.01 | 1.64 | Ru | 0001 | CH3O* | x | CH3* | O* | VASP | PBE-D2 | E | R. Garcia-Muelas et al.; ACS Catal. 5, 1027-1036, 2014
-0.88 | 0.77 | Ru | 0001 | CH2OH* | x | CH2* | OH* | VASP | PBE-D2 | E | R. Garcia-Muelas et al.; ACS Catal. 5, 1027-1036, 2014
-1.25 | 0.83 | Ru | 0001 | CH2O* | x | CH2* | O* | VASP | PBE-D2 | E | R. Garcia-Muelas et al.; ACS Catal. 5, 1027-1036, 2014
-1.17 | 0.46 | Ru | 0001 | CHOH* | x | CH* | OH* | VASP | PBE-D2 | E | R. Garcia-Muelas et al.; ACS Catal. 5, 1027-1036, 2014
-1.13 | 1.11 | Ru | 0001 | CHO* | x | CH* | O* | VASP | PBE-D2 | E | R. Garcia-Muelas et al.; ACS Catal. 5, 1027-1036, 2014
-0.19 | 1.2 | Ru | 0001 | COH* | x | C* | OH* | VASP | PBE-D2 | E | R. Garcia-Muelas et al.; ACS Catal. 5, 1027-1036, 2014
-0.29 | 1.95 | Ru | 0001 | CO* | x | C* | O* | VASP | PBE-D2 | E | R. Garcia-Muelas et al.; ACS Catal. 5, 1027-1036, 2014
-0.43 | 0.72 | Ru | 0001 | CH4* | x | CH3* | H* | VASP | PBE-D2 | E | R. Garcia-Muelas et al.; ACS Catal. 5, 1027-1036, 2014
-0.24 | 0.48 | Ru | 0001 | CH3* | x | CH2* | H* | VASP | PBE-D2 | E | R. Garcia-Muelas et al.; ACS Catal. 5, 1027-1036, 2014
-0.53 | 0.07 | Ru | 0001 | CH2* | x | CH* | H* | VASP | PBE-D2 | E | R. Garcia-Muelas et al.; ACS Catal. 5, 1027-1036, 2014
0.04 | 0.82 | Ru | 0001 | CH* | x | C* | H* | VASP | PBE-D2 | E | R. Garcia-Muelas et al.; ACS Catal. 5, 1027-1036, 2014
0.35 | 0.95 | Pd | 111 | CH3OH* | x | CH3O* | H* | VASP | PBE-D2 | E | R. Garcia-Muelas et al.; ACS Catal. 5, 1027-1036, 2014
-0.07 | 0.81 | Pd | 111 | CH2OH* | x | CH2O* | H* | VASP | PBE-D2 | E | R. Garcia-Muelas et al.; ACS Catal. 5, 1027-1036, 2014
-0.48 | 0.77 | Pd | 111 | CHOH* | x | CHO* | H* | VASP | PBE-D2 | E | R. Garcia-Muelas et al.; ACS Catal. 5, 1027-1036, 2014
-1.03 | 1 | Pd | 111 | COH* | x | CO* | H* | VASP | PBE-D2 | E | R. Garcia-Muelas et al.; ACS Catal. 5, 1027-1036, 2014
-0.33 | 0.64 | Pd | 111 | CH3OH* | x | CH2OH* | H* | VASP | PBE-D2 | E | R. Garcia-Muelas et al.; ACS Catal. 5, 1027-1036, 2014
-0.74 | 0.25 | Pd | 111 | CH3O* | x | CH2O* | H* | VASP | PBE-D2 | E | R. Garcia-Muelas et al.; ACS Catal. 5, 1027-1036, 2014
-0.54 | 0.64 | Pd | 111 | CH2OH* | x | CHOH* | H* | VASP | PBE-D2 | E | R. Garcia-Muelas et al.; ACS Catal. 5, 1027-1036, 2014
-0.96 | 0.37 | Pd | 111 | CH2O* | x | CHO* | H* | VASP | PBE-D2 | E | R. Garcia-Muelas et al.; ACS Catal. 5, 1027-1036, 2014
-0.91 | 0.47 | Pd | 111 | CHOH* | x | CHO* | H* | VASP | PBE-D2 | E | R. Garcia-Muelas et al.; ACS Catal. 5, 1027-1036, 2014
-1.45 | 0.33 | Pd | 111 | CHO* | x | CO* | H* | VASP | PBE-D2 | E | R. Garcia-Muelas et al.; ACS Catal. 5, 1027-1036, 2014
0.14 | 1.75 | Pd | 111 | CH3OH* | x | CH3* | OH* | VASP | PBE-D2 | E | R. Garcia-Muelas et al.; ACS Catal. 5, 1027-1036, 2014
-0.49 | 1.13 | Pd | 111 | CH3O* | x | CH3* | O* | VASP | PBE-D2 | E | R. Garcia-Muelas et al.; ACS Catal. 5, 1027-1036, 2014
0.27 | 1.44 | Pd | 111 | CH2OH* | x | CH2* | OH* | VASP | PBE-D2 | E | R. Garcia-Muelas et al.; ACS Catal. 5, 1027-1036, 2014
0.05 | 1.71 | Pd | 111 | CH2O* | x | CH2* | O* | VASP | PBE-D2 | E | R. Garcia-Muelas et al.; ACS Catal. 5, 1027-1036, 2014
-0.01 | 1.24 | Pd | 111 | CHOH* | x | CH* | OH* | VASP | PBE-D2 | E | R. Garcia-Muelas et al.; ACS Catal. 5, 1027-1036, 2014
0.19 | 2.11 | Pd | 111 | CHO* | x | CH* | O* | VASP | PBE-D2 | E | R. Garcia-Muelas et al.; ACS Catal. 5, 1027-1036, 2014
1.08 | 2.54 | Pd | 111 | COH* | x | C* | OH* | VASP | PBE-D2 | E | R. Garcia-Muelas et al.; ACS Catal. 5, 1027-1036, 2014
1.82 | 3.72 | Pd | 111 | CO* | x | C* | O* | VASP | PBE-D2 | E | R. Garcia-Muelas et al.; ACS Catal. 5, 1027-1036, 2014
-0.11 | 0.63 | Pd | 111 | CH4* | x | CH3* | H* | VASP | PBE-D2 | E | R. Garcia-Muelas et al.; ACS Catal. 5, 1027-1036, 2014
-0.2 | 0.74 | Pd | 111 | CH3* | x | CH2* | H* | VASP | PBE-D2 | E | R. Garcia-Muelas et al.; ACS Catal. 5, 1027-1036, 2014
-0.82 | 0.34 | Pd | 111 | CH2* | x | CH* | H* | VASP | PBE-D2 | E | R. Garcia-Muelas et al.; ACS Catal. 5, 1027-1036, 2014
0.18 | 1.61 | Pd | 111 | CH* | x | C* | H* | VASP | PBE-D2 | E | R. Garcia-Muelas et al.; ACS Catal. 5, 1027-1036, 2014
0.5 | 0.87 | Pt | 111 | CH3OH* | x | CH3O* | H* | VASP | PBE-D2 | E | R. Garcia-Muelas et al.; ACS Catal. 5, 1027-1036, 2014
0.4 | 0.94 | Pt | 111 | CH2OH* | x | CH2O* | H* | VASP | PBE-D2 | E | R. Garcia-Muelas et al.; ACS Catal. 5, 1027-1036, 2014
-0.06 | 0.45 | Pt | 111 | CHOH* | x | CHO* | H* | VASP | PBE-D2 | E | R. Garcia-Muelas et al.; ACS Catal. 5, 1027-1036, 2014
-0.49 | 1.23 | Pt | 111 | COH* | x | CO* | H* | VASP | PBE-D2 | E | R. Garcia-Muelas et al.; ACS Catal. 5, 1027-1036, 2014
-0.35 | 0.81 | Pt | 111 | CH3OH* | x | CH2OH* | H* | VASP | PBE-D2 | E | R. Garcia-Muelas et al.; ACS Catal. 5, 1027-1036, 2014
-0.46 | 0.32 | Pt | 111 | CH3O* | x | CH2O* | H* | VASP | PBE-D2 | E | R. Garcia-Muelas et al.; ACS Catal. 5, 1027-1036, 2014
-0.29 | 0.73 | Pt | 111 | CH2OH* | x | CHOH* | H* | VASP | PBE-D2 | E | R. Garcia-Muelas et al.; ACS Catal. 5, 1027-1036, 2014
-0.75 | 0.39 | Pt | 111 | CH2O* | x | CHO* | H* | VASP | PBE-D2 | E | R. Garcia-Muelas et al.; ACS Catal. 5, 1027-1036, 2014
-0.62 | 0.82 | Pt | 111 | CHOH* | x | CHO* | H* | VASP | PBE-D2 | E | R. Garcia-Muelas et al.; ACS Catal. 5, 1027-1036, 2014
-1.06 | 0.43 | Pt | 111 | CHO* | x | CO* | H* | VASP | PBE-D2 | E | R. Garcia-Muelas et al.; ACS Catal. 5, 1027-1036, 2014
0.26 | 1.94 | Pt | 111 | CH3OH* | x | CH3* | OH* | VASP | PBE-D2 | E | R. Garcia-Muelas et al.; ACS Catal. 5, 1027-1036, 2014
-0.34 | 1.81 | Pt | 111 | CH3O* | x | CH3* | O* | VASP | PBE-D2 | E | R. Garcia-Muelas et al.; ACS Catal. 5, 1027-1036, 2014
0.68 | 1.63 | Pt | 111 | CH2OH* | x | CH2* | OH* | VASP | PBE-D2 | E | R. Garcia-Muelas et al.; ACS Catal. 5, 1027-1036, 2014
0.18 | 1.84 | Pt | 111 | CH2O* | x | CH2* | O* | VASP | PBE-D2 | E | R. Garcia-Muelas et al.; ACS Catal. 5, 1027-1036, 2014
0.3 | 1.34 | Pt | 111 | CHOH* | x | CH* | OH* | VASP | PBE-D2 | E | R. Garcia-Muelas et al.; ACS Catal. 5, 1027-1036, 2014
0.27 | 2.37 | Pt | 111 | CHO* | x | CH* | O* | VASP | PBE-D2 | E | R. Garcia-Muelas et al.; ACS Catal. 5, 1027-1036, 2014
1.4 | 2.81 | Pt | 111 | COH* | x | C* | OH* | VASP | PBE-D2 | E | R. Garcia-Muelas et al.; ACS Catal. 5, 1027-1036, 2014
1.79 | 4.33 | Pt | 111 | CO* | x | C* | O* | VASP | PBE-D2 | E | R. Garcia-Muelas et al.; ACS Catal. 5, 1027-1036, 2014
-0.18 | 0.75 | Pt | 111 | CH4* | x | CH3* | H* | VASP | PBE-D2 | E | R. Garcia-Muelas et al.; ACS Catal. 5, 1027-1036, 2014
0.06 | 0.97 | Pt | 111 | CH3* | x | CH2* | H* | VASP | PBE-D2 | E | R. Garcia-Muelas et al.; ACS Catal. 5, 1027-1036, 2014
-0.67 | 0.44 | Pt | 111 | CH2* | x | CH* | H* | VASP | PBE-D2 | E | R. Garcia-Muelas et al.; ACS Catal. 5, 1027-1036, 2014
0.47 | 1.77 | Pt | 111 | CH* | x | C* | H* | VASP | PBE-D2 | E | R. Garcia-Muelas et al.; ACS Catal. 5, 1027-1036, 2014
0.1 | 1.3 | Cu | 111 | CH3O* | H* | CH3OH* | x | VASP | PBE-D2 | E | R. Garcia-Muelas et al.; ACS Catal. 5, 1027-1036, 2014
0.01 | 0.93 | Cu | 111 | CH2O* | H* | CH2OH* | x | VASP | PBE-D2 | E | R. Garcia-Muelas et al.; ACS Catal. 5, 1027-1036, 2014
0.18 | 0.94 | Cu | 111 | CHO* | H* | CHOH* | x | VASP | PBE-D2 | E | R. Garcia-Muelas et al.; ACS Catal. 5, 1027-1036, 2014
1.15 | 2.5 | Cu | 111 | CO* | H* | COH* | x | VASP | PBE-D2 | E | R. Garcia-Muelas et al.; ACS Catal. 5, 1027-1036, 2014
-0.8 | 0.53 | Cu | 111 | CH2OH* | H* | CH3OH* | x | VASP | PBE-D2 | E | R. Garcia-Muelas et al.; ACS Catal. 5, 1027-1036, 2014
-0.9 | 0.35 | Cu | 111 | CH2O* | H* | CH3O* | x | VASP | PBE-D2 | E | R. Garcia-Muelas et al.; ACS Catal. 5, 1027-1036, 2014
-0.41 | 0.77 | Cu | 111 | CHOH* | H* | CH2OH* | x | VASP | PBE-D2 | E | R. Garcia-Muelas et al.; ACS Catal. 5, 1027-1036, 2014
-0.23 | 0.49 | Cu | 111 | CHO* | H* | CH2O* | x | VASP | PBE-D2 | E | R. Garcia-Muelas et al.; ACS Catal. 5, 1027-1036, 2014
-0.08 | 0.71 | Cu | 111 | CHO* | H* | CHOH* | x | VASP | PBE-D2 | E | R. Garcia-Muelas et al.; ACS Catal. 5, 1027-1036, 2014
0.89 | 1.13 | Cu | 111 | CO* | H* | CHO* | x | VASP | PBE-D2 | E | R. Garcia-Muelas et al.; ACS Catal. 5, 1027-1036, 2014
0.14 | 2.05 | Cu | 111 | CH3* | OH* | CH3OH* | x | VASP | PBE-D2 | E | R. Garcia-Muelas et al.; ACS Catal. 5, 1027-1036, 2014
-0.54 | 1.26 | Cu | 111 | CH3* | O* | CH3O* | x | VASP | PBE-D2 | E | R. Garcia-Muelas et al.; ACS Catal. 5, 1027-1036, 2014
0.19 | 1.25 | Cu | 111 | CH2* | OH* | CH2OH* | x | VASP | PBE-D2 | E | R. Garcia-Muelas et al.; ACS Catal. 5, 1027-1036, 2014
-0.4 | 0.95 | Cu | 111 | CH2* | O* | CH2O* | x | VASP | PBE-D2 | E | R. Garcia-Muelas et al.; ACS Catal. 5, 1027-1036, 2014
0.22 | 0.62 | Cu | 111 | CH* | OH* | CHOH* | x | VASP | PBE-D2 | E | R. Garcia-Muelas et al.; ACS Catal. 5, 1027-1036, 2014
-0.55 | 0.97 | Cu | 111 | CH* | O* | CHO* | x | VASP | PBE-D2 | E | R. Garcia-Muelas et al.; ACS Catal. 5, 1027-1036, 2014
-0.9 | 1.28 | Cu | 111 | C* | OH* | COH* | x | VASP | PBE-D2 | E | R. Garcia-Muelas et al.; ACS Catal. 5, 1027-1036, 2014
-2.63 | 1.08 | Cu | 111 | C* | O* | CO* | x | VASP | PBE-D2 | E | R. Garcia-Muelas et al.; ACS Catal. 5, 1027-1036, 2014
-0.64 | 0.94 | Cu | 111 | CH3* | H* | CH4* | x | VASP | PBE-D2 | E | R. Garcia-Muelas et al.; ACS Catal. 5, 1027-1036, 2014
-0.75 | 0.58 | Cu | 111 | CH2* | H* | CH3* | x | VASP | PBE-D2 | E | R. Garcia-Muelas et al.; ACS Catal. 5, 1027-1036, 2014
-0.38 | 0.56 | Cu | 111 | CH* | H* | CH2* | x | VASP | PBE-D2 | E | R. Garcia-Muelas et al.; ACS Catal. 5, 1027-1036, 2014
-1.2 | 0.67 | Cu | 111 | C* | H* | CH* | x | VASP | PBE-D2 | E | R. Garcia-Muelas et al.; ACS Catal. 5, 1027-1036, 2014
0.61 | 1.44 | Ru | 0001 | CH3O* | H* | CH3OH* | x | VASP | PBE-D2 | E | R. Garcia-Muelas et al.; ACS Catal. 5, 1027-1036, 2014
0.3 | 0.81 | Ru | 0001 | CH2O* | H* | CH2OH* | x | VASP | PBE-D2 | E | R. Garcia-Muelas et al.; ACS Catal. 5, 1027-1036, 2014
0.8 | 1.41 | Ru | 0001 | CHO* | H* | CHOH* | x | VASP | PBE-D2 | E | R. Garcia-Muelas et al.; ACS Catal. 5, 1027-1036, 2014
0.66 | 1.62 | Ru | 0001 | CO* | H* | COH* | x | VASP | PBE-D2 | E | R. Garcia-Muelas et al.; ACS Catal. 5, 1027-1036, 2014
0.22 | 0.86 | Ru | 0001 | CH2OH* | H* | CH3OH* | x | VASP | PBE-D2 | E | R. Garcia-Muelas et al.; ACS Catal. 5, 1027-1036, 2014
-0.09 | 0.79 | Ru | 0001 | CH2O* | H* | CH3O* | x | VASP | PBE-D2 | E | R. Garcia-Muelas et al.; ACS Catal. 5, 1027-1036, 2014
0.24 | 0.57 | Ru | 0001 | CHOH* | H* | CH2OH* | x | VASP | PBE-D2 | E | R. Garcia-Muelas et al.; ACS Catal. 5, 1027-1036, 2014
0.65 | 0.87 | Ru | 0001 | CHO* | H* | CH2O* | x | VASP | PBE-D2 | E | R. Garcia-Muelas et al.; ACS Catal. 5, 1027-1036, 2014
0.95 | 1.09 | Ru | 0001 | CHO* | H* | CHOH* | x | VASP | PBE-D2 | E | R. Garcia-Muelas et al.; ACS Catal. 5, 1027-1036, 2014
0.81 | 0.91 | Ru | 0001 | CO* | H* | CHO* | x | VASP | PBE-D2 | E | R. Garcia-Muelas et al.; ACS Catal. 5, 1027-1036, 2014
0.86 | 2.63 | Ru | 0001 | CH3* | OH* | CH3OH* | x | VASP | PBE-D2 | E | R. Garcia-Muelas et al.; ACS Catal. 5, 1027-1036, 2014
1.01 | 2.65 | Ru | 0001 | CH3* | O* | CH3O* | x | VASP | PBE-D2 | E | R. Garcia-Muelas et al.; ACS Catal. 5, 1027-1036, 2014
0.88 | 1.65 | Ru | 0001 | CH2* | OH* | CH2OH* | x | VASP | PBE-D2 | E | R. Garcia-Muelas et al.; ACS Catal. 5, 1027-1036, 2014
1.25 | 2.08 | Ru | 0001 | CH2* | O* | CH2O* | x | VASP | PBE-D2 | E | R. Garcia-Muelas et al.; ACS Catal. 5, 1027-1036, 2014
1.17 | 1.63 | Ru | 0001 | CH* | OH* | CHOH* | x | VASP | PBE-D2 | E | R. Garcia-Muelas et al.; ACS Catal. 5, 1027-1036, 2014
1.13 | 2.24 | Ru | 0001 | CH* | O* | CHO* | x | VASP | PBE-D2 | E | R. Garcia-Muelas et al.; ACS Catal. 5, 1027-1036, 2014
0.19 | 1.39 | Ru | 0001 | C* | OH* | COH* | x | VASP | PBE-D2 | E | R. Garcia-Muelas et al.; ACS Catal. 5, 1027-1036, 2014
0.29 | 2.24 | Ru | 0001 | C* | O* | CO* | x | VASP | PBE-D2 | E | R. Garcia-Muelas et al.; ACS Catal. 5, 1027-1036, 2014
0.43 | 1.15 | Ru | 0001 | CH3* | H* | CH4* | x | VASP | PBE-D2 | E | R. Garcia-Muelas et al.; ACS Catal. 5, 1027-1036, 2014
0.24 | 0.72 | Ru | 0001 | CH2* | H* | CH3* | x | VASP | PBE-D2 | E | R. Garcia-Muelas et al.; ACS Catal. 5, 1027-1036, 2014
0.53 | 0.6 | Ru | 0001 | CH* | H* | CH2* | x | VASP | PBE-D2 | E | R. Garcia-Muelas et al.; ACS Catal. 5, 1027-1036, 2014
-0.04 | 0.78 | Ru | 0001 | C* | H* | CH* | x | VASP | PBE-D2 | E | R. Garcia-Muelas et al.; ACS Catal. 5, 1027-1036, 2014
-0.35 | 0.6 | Pd | 111 | CH3O* | H* | CH3OH* | x | VASP | PBE-D2 | E | R. Garcia-Muelas et al.; ACS Catal. 5, 1027-1036, 2014
0.07 | 0.88 | Pd | 111 | CH2O* | H* | CH2OH* | x | VASP | PBE-D2 | E | R. Garcia-Muelas et al.; ACS Catal. 5, 1027-1036, 2014
0.48 | 1.25 | Pd | 111 | CHO* | H* | CHOH* | x | VASP | PBE-D2 | E | R. Garcia-Muelas et al.; ACS Catal. 5, 1027-1036, 2014
1.03 | 2.03 | Pd | 111 | CO* | H* | COH* | x | VASP | PBE-D2 | E | R. Garcia-Muelas et al.; ACS Catal. 5, 1027-1036, 2014
0.33 | 0.97 | Pd | 111 | CH2OH* | H* | CH3OH* | x | VASP | PBE-D2 | E | R. Garcia-Muelas et al.; ACS Catal. 5, 1027-1036, 2014
0.74 | 0.99 | Pd | 111 | CH2O* | H* | CH3O* | x | VASP | PBE-D2 | E | R. Garcia-Muelas et al.; ACS Catal. 5, 1027-1036, 2014
0.54 | 1.18 | Pd | 111 | CHOH* | H* | CH2OH* | x | VASP | PBE-D2 | E | R. Garcia-Muelas et al.; ACS Catal. 5, 1027-1036, 2014
0.96 | 1.33 | Pd | 111 | CHO* | H* | CH2O* | x | VASP | PBE-D2 | E | R. Garcia-Muelas et al.; ACS Catal. 5, 1027-1036, 2014
0.91 | 1.38 | Pd | 111 | CHO* | H* | CHOH* | x | VASP | PBE-D2 | E | R. Garcia-Muelas et al.; ACS Catal. 5, 1027-1036, 2014
1.45 | 1.78 | Pd | 111 | CO* | H* | CHO* | x | VASP | PBE-D2 | E | R. Garcia-Muelas et al.; ACS Catal. 5, 1027-1036, 2014
-0.14 | 1.61 | Pd | 111 | CH3* | OH* | CH3OH* | x | VASP | PBE-D2 | E | R. Garcia-Muelas et al.; ACS Catal. 5, 1027-1036, 2014
0.49 | 1.62 | Pd | 111 | CH3* | O* | CH3O* | x | VASP | PBE-D2 | E | R. Garcia-Muelas et al.; ACS Catal. 5, 1027-1036, 2014
-0.27 | 1.17 | Pd | 111 | CH2* | OH* | CH2OH* | x | VASP | PBE-D2 | E | R. Garcia-Muelas et al.; ACS Catal. 5, 1027-1036, 2014
-0.05 | 1.66 | Pd | 111 | CH2* | O* | CH2O* | x | VASP | PBE-D2 | E | R. Garcia-Muelas et al.; ACS Catal. 5, 1027-1036, 2014
0.01 | 1.25 | Pd | 111 | CH* | OH* | CHOH* | x | VASP | PBE-D2 | E | R. Garcia-Muelas et al.; ACS Catal. 5, 1027-1036, 2014
-0.19 | 1.92 | Pd | 111 | CH* | O* | CHO* | x | VASP | PBE-D2 | E | R. Garcia-Muelas et al.; ACS Catal. 5, 1027-1036, 2014
-1.08 | 1.46 | Pd | 111 | C* | OH* | COH* | x | VASP | PBE-D2 | E | R. Garcia-Muelas et al.; ACS Catal. 5, 1027-1036, 2014
-1.82 | 1.9 | Pd | 111 | C* | O* | CO* | x | VASP | PBE-D2 | E | R. Garcia-Muelas et al.; ACS Catal. 5, 1027-1036, 2014
0.11 | 0.74 | Pd | 111 | CH3* | H* | CH4* | x | VASP | PBE-D2 | E | R. Garcia-Muelas et al.; ACS Catal. 5, 1027-1036, 2014
0.2 | 0.94 | Pd | 111 | CH2* | H* | CH3* | x | VASP | PBE-D2 | E | R. Garcia-Muelas et al.; ACS Catal. 5, 1027-1036, 2014
0.82 | 1.16 | Pd | 111 | CH* | H* | CH2* | x | VASP | PBE-D2 | E | R. Garcia-Muelas et al.; ACS Catal. 5, 1027-1036, 2014
-0.18 | 1.43 | Pd | 111 | C* | H* | CH* | x | VASP | PBE-D2 | E | R. Garcia-Muelas et al.; ACS Catal. 5, 1027-1036, 2014
-0.5 | 0.37 | Pt | 111 | CH3O* | H* | CH3OH* | x | VASP | PBE-D2 | E | R. Garcia-Muelas et al.; ACS Catal. 5, 1027-1036, 2014
-0.4 | 0.54 | Pt | 111 | CH2O* | H* | CH2OH* | x | VASP | PBE-D2 | E | R. Garcia-Muelas et al.; ACS Catal. 5, 1027-1036, 2014
0.06 | 0.51 | Pt | 111 | CHO* | H* | CHOH* | x | VASP | PBE-D2 | E | R. Garcia-Muelas et al.; ACS Catal. 5, 1027-1036, 2014
0.49 | 1.72 | Pt | 111 | CO* | H* | COH* | x | VASP | PBE-D2 | E | R. Garcia-Muelas et al.; ACS Catal. 5, 1027-1036, 2014
0.35 | 1.16 | Pt | 111 | CH2OH* | H* | CH3OH* | x | VASP | PBE-D2 | E | R. Garcia-Muelas et al.; ACS Catal. 5, 1027-1036, 2014
0.46 | 0.78 | Pt | 111 | CH2O* | H* | CH3O* | x | VASP | PBE-D2 | E | R. Garcia-Muelas et al.; ACS Catal. 5, 1027-1036, 2014
0.29 | 1.02 | Pt | 111 | CHOH* | H* | CH2OH* | x | VASP | PBE-D2 | E | R. Garcia-Muelas et al.; ACS Catal. 5, 1027-1036, 2014
0.75 | 1.14 | Pt | 111 | CHO* | H* | CH2O* | x | VASP | PBE-D2 | E | R. Garcia-Muelas et al.; ACS Catal. 5, 1027-1036, 2014
0.62 | 1.44 | Pt | 111 | CHO* | H* | CHOH* | x | VASP | PBE-D2 | E | R. Garcia-Muelas et al.; ACS Catal. 5, 1027-1036, 2014
1.06 | 1.49 | Pt | 111 | CO* | H* | CHO* | x | VASP | PBE-D2 | E | R. Garcia-Muelas et al.; ACS Catal. 5, 1027-1036, 2014
-0.26 | 1.68 | Pt | 111 | CH3* | OH* | CH3OH* | x | VASP | PBE-D2 | E | R. Garcia-Muelas et al.; ACS Catal. 5, 1027-1036, 2014
0.34 | 2.15 | Pt | 111 | CH3* | O* | CH3O* | x | VASP | PBE-D2 | E | R. Garcia-Muelas et al.; ACS Catal. 5, 1027-1036, 2014
-0.68 | 0.95 | Pt | 111 | CH2* | OH* | CH2OH* | x | VASP | PBE-D2 | E | R. Garcia-Muelas et al.; ACS Catal. 5, 1027-1036, 2014
-0.18 | 1.66 | Pt | 111 | CH2* | O* | CH2O* | x | VASP | PBE-D2 | E | R. Garcia-Muelas et al.; ACS Catal. 5, 1027-1036, 2014
-0.3 | 1.04 | Pt | 111 | CH* | OH* | CHOH* | x | VASP | PBE-D2 | E | R. Garcia-Muelas et al.; ACS Catal. 5, 1027-1036, 2014
-0.27 | 2.1 | Pt | 111 | CH* | O* | CHO* | x | VASP | PBE-D2 | E | R. Garcia-Muelas et al.; ACS Catal. 5, 1027-1036, 2014
-1.4 | 1.41 | Pt | 111 | C* | OH* | COH* | x | VASP | PBE-D2 | E | R. Garcia-Muelas et al.; ACS Catal. 5, 1027-1036, 2014
-1.79 | 2.54 | Pt | 111 | C* | O* | CO* | x | VASP | PBE-D2 | E | R. Garcia-Muelas et al.; ACS Catal. 5, 1027-1036, 2014
0.18 | 0.93 | Pt | 111 | CH3* | H* | CH4* | x | VASP | PBE-D2 | E | R. Garcia-Muelas et al.; ACS Catal. 5, 1027-1036, 2014
-0.06 | 0.91 | Pt | 111 | CH2* | H* | CH3* | x | VASP | PBE-D2 | E | R. Garcia-Muelas et al.; ACS Catal. 5, 1027-1036, 2014
0.67 | 1.11 | Pt | 111 | CH* | H* | CH2* | x | VASP | PBE-D2 | E | R. Garcia-Muelas et al.; ACS Catal. 5, 1027-1036, 2014
-0.47 | 1.3 | Pt | 111 | C* | H* | CH* | x | VASP | PBE-D2 | E | R. Garcia-Muelas et al.; ACS Catal. 5, 1027-1036, 2014
-0.12 | 1.01 | Cu | 111 | H2O* | x | OH* | H* | VASP | PW91 | E | A.A. Phatak, et al.; JPCC 113, 7269-7276, 2009
0.55 | 1.51 | Cu | 111 | OH* | x | O* | H* | VASP | PW91 | E | A.A. Phatak, et al.; JPCC 113, 7269-7276, 2009
1.25 | 1.8 | Au | 111 | H2O* | x | OH* | H* | VASP | PW91 | E | A.A. Phatak, et al.; JPCC 113, 7269-7276, 2009
1.32 | 1.79 | Au | 111 | OH* | x | O* | H* | VASP | PW91 | E | A.A. Phatak, et al.; JPCC 113, 7269-7276, 2009
-0.2 | 0.96 | Ni | 111 | H2O* | x | OH* | H* | VASP | PW91 | E | A.A. Phatak, et al.; JPCC 113, 7269-7276, 2009
0.01 | 1.03 | Ni | 111 | OH* | x | O* | H* | VASP | PW91 | E | A.A. Phatak, et al.; JPCC 113, 7269-7276, 2009
0.46 | 1.05 | Pd | 111 | H2O* | x | OH* | H* | VASP | PW91 | E | A.A. Phatak, et al.; JPCC 113, 7269-7276, 2009
0.15 | 1.03 | Pd | 111 | OH* | x | O* | H* | VASP | PW91 | E | A.A. Phatak, et al.; JPCC 113, 7269-7276, 2009
0.6 | 0.75 | Pt | 111 | H2O* | x | OH* | H* | VASP | PW91 | E | A.A. Phatak, et al.; JPCC 113, 7269-7276, 2009
0.03 | 0.96 | Pt | 111 | OH* | x | O* | H* | VASP | PW91 | E | A.A. Phatak, et al.; JPCC 113, 7269-7276, 2009
0.12 | 1.13 | Cu | 111 | OH* | H* | H2O* | x | VASP | PW91 | E | A.A. Phatak, et al.; JPCC 113, 7269-7276, 2009
-0.55 | 0.96 | Cu | 111 | O* | H* | OH* | x | VASP | PW91 | E | A.A. Phatak, et al.; JPCC 113, 7269-7276, 2009
-1.25 | 0.55 | Au | 111 | OH* | H* | H2O* | x | VASP | PW91 | E | A.A. Phatak, et al.; JPCC 113, 7269-7276, 2009
-1.32 | 0.47 | Au | 111 | O* | H* | OH* | x | VASP | PW91 | E | A.A. Phatak, et al.; JPCC 113, 7269-7276, 2009
0.2 | 1.16 | Ni | 111 | OH* | H* | H2O* | x | VASP | PW91 | E | A.A. Phatak, et al.; JPCC 113, 7269-7276, 2009
-0.01 | 1.02 | Ni | 111 | O* | H* | OH* | x | VASP | PW91 | E | A.A. Phatak, et al.; JPCC 113, 7269-7276, 2009
-0.46 | 0.59 | Pd | 111 | OH* | H* | H2O* | x | VASP | PW91 | E | A.A. Phatak, et al.; JPCC 113, 7269-7276, 2009
-0.15 | 0.88 | Pd | 111 | O* | H* | OH* | x | VASP | PW91 | E | A.A. Phatak, et al.; JPCC 113, 7269-7276, 2009
-0.6 | 0.15 | Pt | 111 | OH* | H* | H2O* | x | VASP | PW91 | E | A.A. Phatak, et al.; JPCC 113, 7269-7276, 2009
-0.03 | 0.93 | Pt | 111 | O* | H* | OH* | x | VASP | PW91 | E | A.A. Phatak, et al.; JPCC 113, 7269-7276, 2009
0.65 | 1.19 | Ru | 0001 | CH3COCHCH2* | H* | CH3COHCHCH2* | x | VASP | PW91 | E | M.S. Ide, et al.; ACS Catal. 4, 671-683, 2012
0.69 | 1.03 | Ru | 0001 | CH3COCHCH2* | H* | CH3CHOCHCH2* | x | VASP | PW91 | E | M.S. Ide, et al.; ACS Catal. 4, 671-683, 2012
0.86 | 1.13 | Ru | 0001 | CH3COCHCH2* | H* | CH3COCH2CH2* | x | VASP | PW91 | E | M.S. Ide, et al.; ACS Catal. 4, 671-683, 2012
0.49 | 0.8 | Ru | 0001 | CH3COCHCH2* | x | CH3COCCH2* | H* | VASP | PW91 | E | M.S. Ide, et al.; ACS Catal. 4, 671-683, 2012
0.12 | 0.89 | Ru | 0001 | CH3COHCHCH2* | H* | CH3CHOHCHCH2* | x | VASP | PW91 | E | M.S. Ide, et al.; ACS Catal. 4, 671-683, 2012
0.05 | 1.18 | Ru | 0001 | CH3CHOCHCH2* | H* | CH3CHOHCHCH2* | x | VASP | PW91 | E | M.S. Ide, et al.; ACS Catal. 4, 671-683, 2012
0.09 | 0.65 | Ru | 0001 | CH3COCH2CH2* | H* | CH3COCH2CH3* | x | VASP | PW91 | E | M.S. Ide, et al.; ACS Catal. 4, 671-683, 2012
0.48 | 0.9 | Ru | 0001 | CH3COCHCH3* | H* | CH3COCH2CH3* | x | VASP | PW91 | E | M.S. Ide, et al.; ACS Catal. 4, 671-683, 2012
-0.29 | 1.09 | Pt | 111 | CH3COCHCHC6H5* | H* | CH3COHCHCHC6H5* | x | VASP | PW91 | E | M.S. Ide, et al.; ACS Catal. 4, 671-683, 2012
0.61 | 0.96 | Pt | 111 | CH3COCHCHC6H5* | H* | CH3CHOCHCHC6H5* | x | VASP | PW91 | E | M.S. Ide, et al.; ACS Catal. 4, 671-683, 2012
0.21 | 1.03 | Pt | 111 | CH3COCHCHC6H5* | H* | CH3COCH2CHC6H5* | x | VASP | PW91 | E | M.S. Ide, et al.; ACS Catal. 4, 671-683, 2012
0.2 | 0.6 | Pt | 111 | CH3COCHCHC6H5* | H* | CH3COCHCH2C6H5* | x | VASP | PW91 | E | M.S. Ide, et al.; ACS Catal. 4, 671-683, 2012
0.28 | 0.39 | Pt | 111 | CH3COHCHCHC6H5* | H* | CH3CHOHCHCHC6H5* | x | VASP | PW91 | E | M.S. Ide, et al.; ACS Catal. 4, 671-683, 2012
-0.63 | 0.34 | Pt | 111 | CH3CHOCHCHC6H5* | H* | CH3CHOHCHCHC6H5* | x | VASP | PW91 | E | M.S. Ide, et al.; ACS Catal. 4, 671-683, 2012
-0.06 | 0.59 | Pt | 111 | CH3COCH2CHC6H5* | H* | CH3COCH2CH2C6H5* | x | VASP | PW91 | E | M.S. Ide, et al.; ACS Catal. 4, 671-683, 2012
-0.04 | 1.01 | Pt | 111 | CH3COCHCH2C6H5* | H* | CH3COCH2CH2C6H5* | x | VASP | PW91 | E | M.S. Ide, et al.; ACS Catal. 4, 671-683, 2012
0.66 | 1.47 | Ru | 0001 | CH3COCHCHC6H5* | H* | CH3COHCHCHC6H5* | x | VASP | PW91 | E | M.S. Ide, et al.; ACS Catal. 4, 671-683, 2012
0.79 | 1.03 | Ru | 0001 | CH3COCHCHC6H5* | H* | CH3CHOCHCHC6H5* | x | VASP | PW91 | E | M.S. Ide, et al.; ACS Catal. 4, 671-683, 2012
0.72 | 1.15 | Ru | 0001 | CH3COCHCHC6H5* | H* | CH3COCH2CHC6H5* | x | VASP | PW91 | E | M.S. Ide, et al.; ACS Catal. 4, 671-683, 2012
0.8 | 1.07 | Ru | 0001 | CH3COCHCHC6H5* | H* | CH3COCHCH2C6H5* | x | VASP | PW91 | E | M.S. Ide, et al.; ACS Catal. 4, 671-683, 2012
0.3 | 0.91 | Ru | 0001 | CH3COHCHCHC6H5* | H* | CH3CHOHCHCHC6H5* | x | VASP | PW91 | E | M.S. Ide, et al.; ACS Catal. 4, 671-683, 2012
0.16 | 1.19 | Ru | 0001 | CH3CHOCHCHC6H5* | H* | CH3CHOHCHCHC6H5* | x | VASP | PW91 | E | M.S. Ide, et al.; ACS Catal. 4, 671-683, 2012
0.8 | 0.87 | Ru | 0001 | CH3COCH2CHC6H5* | H* | CH3COCH2CH2C6H5* | x | VASP | PW91 | E | M.S. Ide, et al.; ACS Catal. 4, 671-683, 2012
0.71 | 0.77 | Ru | 0001 | CH3COCHCH2C6H5* | H* | CH3COCH2CH2C6H5* | x | VASP | PW91 | E | M.S. Ide, et al.; ACS Catal. 4, 671-683, 2012
-0.65 | 0.54 | Ru | 0001 | CH3COHCHCH2* | x | CH3COCHCH2* | H* | VASP | PW91 | E | M.S. Ide, et al.; ACS Catal. 4, 671-683, 2012
-0.69 | 0.33 | Ru | 0001 | CH3CHOCHCH2* | x | CH3COCHCH2* | H* | VASP | PW91 | E | M.S. Ide, et al.; ACS Catal. 4, 671-683, 2012
-0.86 | 0.27 | Ru | 0001 | CH3COCH2CH2* | x | CH3COCHCH2* | H* | VASP | PW91 | E | M.S. Ide, et al.; ACS Catal. 4, 671-683, 2012
-0.49 | 0.31 | Ru | 0001 | CH3COCCH2* | H* | CH3COCHCH2* | x | VASP | PW91 | E | M.S. Ide, et al.; ACS Catal. 4, 671-683, 2012
-0.12 | 0.77 | Ru | 0001 | CH3CHOHCHCH2* | x | CH3COHCHCH2* | H* | VASP | PW91 | E | M.S. Ide, et al.; ACS Catal. 4, 671-683, 2012
-0.05 | 1.13 | Ru | 0001 | CH3CHOHCHCH2* | x | CH3CHOCHCH2* | H* | VASP | PW91 | E | M.S. Ide, et al.; ACS Catal. 4, 671-683, 2012
-0.09 | 0.56 | Ru | 0001 | CH3COCH2CH3* | x | CH3COCH2CH2* | H* | VASP | PW91 | E | M.S. Ide, et al.; ACS Catal. 4, 671-683, 2012
-0.48 | 0.43 | Ru | 0001 | CH3COCH2CH3* | x | CH3COCHCH3* | H* | VASP | PW91 | E | M.S. Ide, et al.; ACS Catal. 4, 671-683, 2012
0.29 | 1.38 | Pt | 111 | CH3COHCHCHC6H5* | x | CH3COCHCHC6H5* | H* | VASP | PW91 | E | M.S. Ide, et al.; ACS Catal. 4, 671-683, 2012
-0.61 | 0.35 | Pt | 111 | CH3CHOCHCHC6H5* | x | CH3COCHCHC6H5* | H* | VASP | PW91 | E | M.S. Ide, et al.; ACS Catal. 4, 671-683, 2012
-0.21 | 0.82 | Pt | 111 | CH3COCH2CHC6H5* | x | CH3COCHCHC6H5* | H* | VASP | PW91 | E | M.S. Ide, et al.; ACS Catal. 4, 671-683, 2012
-0.2 | 0.4 | Pt | 111 | CH3COCHCH2C6H5* | x | CH3COCHCHC6H5* | H* | VASP | PW91 | E | M.S. Ide, et al.; ACS Catal. 4, 671-683, 2012
-0.28 | 0.11 | Pt | 111 | CH3CHOHCHCHC6H5* | x | CH3COHCHCHC6H5* | H* | VASP | PW91 | E | M.S. Ide, et al.; ACS Catal. 4, 671-683, 2012
0.63 | 0.97 | Pt | 111 | CH3CHOHCHCHC6H5* | x | CH3CHOCHCHC6H5* | H* | VASP | PW91 | E | M.S. Ide, et al.; ACS Catal. 4, 671-683, 2012
0.06 | 0.65 | Pt | 111 | CH3COCH2CH2C6H5* | x | CH3COCH2CHC6H5* | H* | VASP | PW91 | E | M.S. Ide, et al.; ACS Catal. 4, 671-683, 2012
0.04 | 1.05 | Pt | 111 | CH3COCH2CH2C6H5* | x | CH3COCHCH2C6H5* | H* | VASP | PW91 | E | M.S. Ide, et al.; ACS Catal. 4, 671-683, 2012
-0.66 | 0.81 | Ru | 0001 | CH3COHCHCHC6H5* | x | CH3COCHCHC6H5* | H* | VASP | PW91 | E | M.S. Ide, et al.; ACS Catal. 4, 671-683, 2012
-0.79 | 0.24 | Ru | 0001 | CH3CHOCHCHC6H5* | x | CH3COCHCHC6H5* | H* | VASP | PW91 | E | M.S. Ide, et al.; ACS Catal. 4, 671-683, 2012
-0.72 | 0.43 | Ru | 0001 | CH3COCH2CHC6H5* | x | CH3COCHCHC6H5* | H* | VASP | PW91 | E | M.S. Ide, et al.; ACS Catal. 4, 671-683, 2012
-0.8 | 0.27 | Ru | 0001 | CH3COCHCH2C6H5* | x | CH3COCHCHC6H5* | H* | VASP | PW91 | E | M.S. Ide, et al.; ACS Catal. 4, 671-683, 2012
-0.3 | 0.61 | Ru | 0001 | CH3CHOHCHCHC6H5* | x | CH3COHCHCHC6H5* | H* | VASP | PW91 | E | M.S. Ide, et al.; ACS Catal. 4, 671-683, 2012
-0.16 | 1.04 | Ru | 0001 | CH3CHOHCHCHC6H5* | x | CH3CHOCHCHC6H5* | H* | VASP | PW91 | E | M.S. Ide, et al.; ACS Catal. 4, 671-683, 2012
-0.8 | 0.07 | Ru | 0001 | CH3COCH2CH2C6H5* | x | CH3COCH2CHC6H5* | H* | VASP | PW91 | E | M.S. Ide, et al.; ACS Catal. 4, 671-683, 2012
-0.71 | 0.06 | Ru | 0001 | CH3COCH2CH2C6H5* | x | CH3COCHCH2C6H5* | H* | VASP | PW91 | E | M.S. Ide, et al.; ACS Catal. 4, 671-683, 2012
-0.29 | 0.75 | Ru | 0001 | CH2* | CH* | CH2CH* | x | VASP | PW91 | E | I.M. Ciobica, et al.; J. Catal. 212, 136-144, 2002
-0.15 | 0.08 | Ru | 0001 | CH2CH* | H* | CH3CH* | x | VASP | PW91 | E | I.M. Ciobica, et al.; J. Catal. 212, 136-144, 2002
-0.55 | 0.63 | Ru | 0001 | CH3CH* | CH* | CH3CHCH* | x | VASP | PW91 | E | I.M. Ciobica, et al.; J. Catal. 212, 136-144, 2002
0.05 | 0.26 | Ru | 0001 | CH3CHCH | H* | CH3CH2CH* | x | VASP | PW91 | E | I.M. Ciobica, et al.; J. Catal. 212, 136-144, 2002
-0.37 | 0.06 | Ru | 0001 | CH3* | CH* | CH3CH* | x | VASP | PW91 | E | I.M. Ciobica, et al.; J. Catal. 212, 136-144, 2002
0.25 | 0.54 | Ru | 0001 | CH3CH* | H* | CH3CH2* | x | VASP | PW91 | E | I.M. Ciobica, et al.; J. Catal. 212, 136-144, 2002
-0.34 | 0.13 | Ru | 0001 | CH3CH2* | CH* | CH3CH2CH* | x | VASP | PW91 | E | I.M. Ciobica, et al.; J. Catal. 212, 136-144, 2002
0.28 | 0.62 | Ru | 0001 | CH3CH2CH* | H* | CH3CH2CH2* | x | VASP | PW91 | E | I.M. Ciobica, et al.; J. Catal. 212, 136-144, 2002
0.29 | 1.04 | Ru | 0001 | CH2CH* | x | CH2* | CH* | VASP | PW91 | E | I.M. Ciobica, et al.; J. Catal. 212, 136-144, 2002
0.15 | 0.23 | Ru | 0001 | CH3CH* | x | CH2CH* | H* | VASP | PW91 | E | I.M. Ciobica, et al.; J. Catal. 212, 136-144, 2002
0.55 | 1.18 | Ru | 0001 | CH3CHCH* | x | CH3CH* | CH* | VASP | PW91 | E | I.M. Ciobica, et al.; J. Catal. 212, 136-144, 2002
-0.05 | 0.21 | Ru | 0001 | CH3CH2CH* | x | CH3CHCH | H* | VASP | PW91 | E | I.M. Ciobica, et al.; J. Catal. 212, 136-144, 2002
0.37 | 0.44 | Ru | 0001 | CH3CH* | x | CH3* | CH* | VASP | PW91 | E | I.M. Ciobica, et al.; J. Catal. 212, 136-144, 2002
-0.25 | 0.29 | Ru | 0001 | CH3CH2* | x | CH3CH* | H* | VASP | PW91 | E | I.M. Ciobica, et al.; J. Catal. 212, 136-144, 2002
0.34 | 0.48 | Ru | 0001 | CH3CH2CH* | x | CH3CH2* | CH* | VASP | PW91 | E | I.M. Ciobica, et al.; J. Catal. 212, 136-144, 2002
-0.28 | 0.34 | Ru | 0001 | CH3CH2CH2* | x | CH3CH2CH* | H* | VASP | PW91 | E | I.M. Ciobica, et al.; J. Catal. 212, 136-144, 2002
-0.27 | 0.68 | Pd | 111 | CHCH* | H* | CH2CH* | x | VASP | PW91 | E | P.A. Sheth et al.; JPCB 107, 2009-2017, 2003
-0.52 | 0.88 | Pd | 111 | CH2CH* | H* | CH2CH2* | x | VASP | PW91 | E | P.A. Sheth et al.; JPCB 107, 2009-2017, 2003
0.27 | 0.95 | Pd | 111 | CH2CH* | x | CHCH* | H* | VASP | PW91 | E | P.A. Sheth et al.; JPCB 107, 2009-2017, 2003
0.52 | 1.4 | Pd | 111 | CH2CH2* | x | CH2CH* | H* | VASP | PW91 | E | P.A. Sheth et al.; JPCB 107, 2009-2017, 2003
0.76 | 1.57 | Pd | 111 | CH2CH2* | x | CH2CH* | H* | VASP | PW91 | E | V. Pallassana, et al.; JPCB 106, 1656-1669, 2002
-0.18 | 0.87 | Pd | 111 | CH2CH* | H* | CH3CH* | x | VASP | PW91 | E | V. Pallassana, et al.; JPCB 106, 1656-1669, 2002
-0.23 | 0.78 | Pd | 111 | CH3CH* | x | CH3C* | H* | VASP | PW91 | E | V. Pallassana, et al.; JPCB 106, 1656-1669, 2002
-0.76 | 0.81 | Pd | 111 | CH2CH* | H* | CH2CH2* | x | VASP | PW91 | E | V. Pallassana, et al.; JPCB 106, 1656-1669, 2002
0.18 | 1.05 | Pd | 111 | CH3CH* | x | CH2CH* | H* | VASP | PW91 | E | V. Pallassana, et al.; JPCB 106, 1656-1669, 2002
0.23 | 1.01 | Pd | 111 | CH3C* | H* | CH3CH* | x | VASP | PW91 | E | V. Pallassana, et al.; JPCB 106, 1656-1669, 2002
1.24 | 1.51 | Rh | 211 | CO* | H* | COH* | x | QE | BEEF-vdW | E | N. Yang, et al.; JACS 138, 3705-3714, 2016
-0.6 | 0.68 | Rh | 211 | COH* | x | C* | OH* | QE | BEEF-vdW | E | N. Yang, et al.; JACS 138, 3705-3714, 2016
-0.02 | 1.02 | Rh | 211 | C* | H* | CH* | x | QE | BEEF-vdW | E | N. Yang, et al.; JACS 138, 3705-3714, 2016
0.15 | 0.71 | Rh | 211 | CH* | H* | CH2* | x | QE | BEEF-vdW | E | N. Yang, et al.; JACS 138, 3705-3714, 2016
-0.07 | 0.6 | Rh | 211 | CH2* | H* | CH3* | x | QE | BEEF-vdW | E | N. Yang, et al.; JACS 138, 3705-3714, 2016
-0.09 | 0.53 | Rh | 211 | CH3* | H* | CH4gas | x | QE | BEEF-vdW | E | N. Yang, et al.; JACS 138, 3705-3714, 2016
-0.62 | 1.17 | Rh | 211 | O* | H* | OH* | x | QE | BEEF-vdW | E | N. Yang, et al.; JACS 138, 3705-3714, 2016
0.73 | 1.29 | Rh | 211 | OH* | H* | H2Ogas | x | QE | BEEF-vdW | E | N. Yang, et al.; JACS 138, 3705-3714, 2016
0.84 | 2.01 | Rh | 211 | CO* | CH* | CHCO* | x | QE | BEEF-vdW | E | N. Yang, et al.; JACS 138, 3705-3714, 2016
0 | 0.83 | Rh | 211 | CHCO* | H* | CH2CO* | x | QE | BEEF-vdW | E | N. Yang, et al.; JACS 138, 3705-3714, 2016
-0.43 | 0.79 | Rh | 211 | CH2CO* | H* | CH3CO* | x | QE | BEEF-vdW | E | N. Yang, et al.; JACS 138, 3705-3714, 2016
0.4 | 0.89 | Rh | 211 | CH3CO* | H* | CH3CHO* | x | QE | BEEF-vdW | E | N. Yang, et al.; JACS 138, 3705-3714, 2016
0.47 | 1.48 | Rh | 211 | CH3CHO* | H* | CH3CHOH* | x | QE | BEEF-vdW | E | N. Yang, et al.; JACS 138, 3705-3714, 2016
0.42 | 1.47 | Rh | 211 | CH3CHOH* | H* | CH3CH2OHgas | x | QE | BEEF-vdW | E | N. Yang, et al.; JACS 138, 3705-3714, 2016
0.46 | 1.29 | Rh | 111 | CHO* | H* | CHOH* | x | QE | BEEF-vdW | E | N. Yang, et al.; JACS 138, 3705-3714, 2016
-0.5 | 0.65 | Rh | 111 | CHOH* | x | CH* | OH* | QE | BEEF-vdW | E | N. Yang, et al.; JACS 138, 3705-3714, 2016
0.47 | 0.69 | Rh | 111 | CH* | H* | CH2* | x | QE | BEEF-vdW | E | N. Yang, et al.; JACS 138, 3705-3714, 2016
0.95 | 1.4 | Rh | 111 | CH* | CO* | CHCO* | x | QE | BEEF-vdW | E | N. Yang, et al.; JACS 138, 3705-3714, 2016
0.66 | 0.88 | Rh | 111 | CH3CO* | H* | CH3CHO* | x | QE | BEEF-vdW | E | N. Yang, et al.; JACS 138, 3705-3714, 2016
0.11 | 0.94 | Rh | 111 | CH3CHO* | H* | CH3CHOH* | x | QE | BEEF-vdW | E | N. Yang, et al.; JACS 138, 3705-3714, 2016
-0.29 | 0.66 | Rh | 111 | CH3CHOH* | H* | CH3CH2OH* | x | QE | BEEF-vdW | E | N. Yang, et al.; JACS 138, 3705-3714, 2016
-1.24 | 0.27 | Rh | 211 | COH* | x | CO* | H* | QE | BEEF-vdW | E | N. Yang, et al.; JACS 138, 3705-3714, 2016
0.6 | 1.28 | Rh | 211 | C* | OH* | COH* | x | QE | BEEF-vdW | E | N. Yang, et al.; JACS 138, 3705-3714, 2016
0.02 | 1.04 | Rh | 211 | CH* | x | C* | H* | QE | BEEF-vdW | E | N. Yang, et al.; JACS 138, 3705-3714, 2016
-0.15 | 0.56 | Rh | 211 | CH2* | x | CH* | H* | QE | BEEF-vdW | E | N. Yang, et al.; JACS 138, 3705-3714, 2016
0.07 | 0.67 | Rh | 211 | CH3* | x | CH2* | H* | QE | BEEF-vdW | E | N. Yang, et al.; JACS 138, 3705-3714, 2016
0.09 | 0.62 | Rh | 211 | CH4gas | x | CH3* | H* | QE | BEEF-vdW | E | N. Yang, et al.; JACS 138, 3705-3714, 2016
0.62 | 1.79 | Rh | 211 | OH* | x | O* | H* | QE | BEEF-vdW | E | N. Yang, et al.; JACS 138, 3705-3714, 2016
-0.73 | 0.56 | Rh | 211 | H2Ogas | x | OH* | H* | QE | BEEF-vdW | E | N. Yang, et al.; JACS 138, 3705-3714, 2016
-0.84 | 1.17 | Rh | 211 | CHCO* | x | CO* | CH* | QE | BEEF-vdW | E | N. Yang, et al.; JACS 138, 3705-3714, 2016
0 | 0.83 | Rh | 211 | CH2CO* | x | CHCO* | H* | QE | BEEF-vdW | E | N. Yang, et al.; JACS 138, 3705-3714, 2016
0.43 | 1.22 | Rh | 211 | CH3CO* | x | CH2CO* | H* | QE | BEEF-vdW | E | N. Yang, et al.; JACS 138, 3705-3714, 2016
-0.4 | 0.49 | Rh | 211 | CH3CHO* | x | CH3CO* | H* | QE | BEEF-vdW | E | N. Yang, et al.; JACS 138, 3705-3714, 2016
-0.47 | 1.01 | Rh | 211 | CH3CHOH* | x | CH3CHO* | H* | QE | BEEF-vdW | E | N. Yang, et al.; JACS 138, 3705-3714, 2016
-0.42 | 1.05 | Rh | 211 | CH3CH2OHgas | x | CH3CHOH* | H* | QE | BEEF-vdW | E | N. Yang, et al.; JACS 138, 3705-3714, 2016
-0.46 | 0.83 | Rh | 111 | CHOH* | x | CHO* | H* | QE | BEEF-vdW | E | N. Yang, et al.; JACS 138, 3705-3714, 2016
0.5 | 1.15 | Rh | 111 | CH* | OH* | CHOH* | x | QE | BEEF-vdW | E | N. Yang, et al.; JACS 138, 3705-3714, 2016
-0.47 | 0.22 | Rh | 111 | CH2* | x | CH* | H* | QE | BEEF-vdW | E | N. Yang, et al.; JACS 138, 3705-3714, 2016
-0.95 | 0.45 | Rh | 111 | CHCO* | x | CH* | CO* | QE | BEEF-vdW | E | N. Yang, et al.; JACS 138, 3705-3714, 2016
-0.66 | 0.22 | Rh | 111 | CH3CHO* | x | CH3CO* | H* | QE | BEEF-vdW | E | N. Yang, et al.; JACS 138, 3705-3714, 2016
-0.11 | 0.83 | Rh | 111 | CH3CHOH* | x | CH3CHO* | H* | QE | BEEF-vdW | E | N. Yang, et al.; JACS 138, 3705-3714, 2016
0.29 | 0.95 | Rh | 111 | CH3CH2OH* | x | CH3CHOH* | H* | QE | BEEF-vdW | E | N. Yang, et al.; JACS 138, 3705-3714, 2016
-0.26 | 0.85 | Pt | 111 | H2PCOH* | x | PCOH* | H* | VASP | PBE-D3 | E | G.H. Guo, et al.; ACS Catal. 6, 3047-3055, 2016
-0.25 | 0.78 | Pt | 111 | H26PCOH* | x | H2PCOH* | H* | VASP | PBE-D3 | E | G.H. Guo, et al.; ACS Catal. 6, 3047-3055, 2016
-0.27 | 0.63 | Pt | 111 | H246PCOH* | x | H26PCOH* | H* | VASP | PBE-D3 | E | G.H. Guo, et al.; ACS Catal. 6, 3047-3055, 2016
-0.37 | 0.57 | Pt | 111 | H2346PCOH* | x | H246PCOH* | H* | VASP | PBE-D3 | E | G.H. Guo, et al.; ACS Catal. 6, 3047-3055, 2016
-0.19 | 0.76 | Pt | 111 | H23456PCOH* | x | H2346PCOH* | H* | VASP | PBE-D3 | E | G.H. Guo, et al.; ACS Catal. 6, 3047-3055, 2016
-0.28 | 0.55 | Pt | 111 | MCHOH* | x | H23456PCOH* | H* | VASP | PBE-D3 | E | G.H. Guo, et al.; ACS Catal. 6, 3047-3055, 2016
-0.49 | 0.78 | Pt | 111 | H1PCOH* | x | PCOH* | H* | VASP | PBE-D3 | E | G.H. Guo, et al.; ACS Catal. 6, 3047-3055, 2016
-0.34 | 0.73 | Pt | 111 | H3PCOH* | x | PCOH* | H* | VASP | PBE-D3 | E | G.H. Guo, et al.; ACS Catal. 6, 3047-3055, 2016
-0.41 | 0.78 | Pt | 111 | H4PCOH* | x | PCOH* | H* | VASP | PBE-D3 | E | G.H. Guo, et al.; ACS Catal. 6, 3047-3055, 2016
-0.35 | 0.84 | Pt | 111 | H5PCOH* | x | PCOH* | H* | VASP | PBE-D3 | E | G.H. Guo, et al.; ACS Catal. 6, 3047-3055, 2016
-0.49 | 0.63 | Pt | 111 | H6PCOH* | x | PCOH* | H* | VASP | PBE-D3 | E | G.H. Guo, et al.; ACS Catal. 6, 3047-3055, 2016
-1.1 | 0.14 | Pt | 111 | H12PCOH* | x | H2PCOH* | H* | VASP | PBE-D3 | E | G.H. Guo, et al.; ACS Catal. 6, 3047-3055, 2016
-0.32 | 0.73 | Pt | 111 | H23PCOH* | x | H2PCOH* | H* | VASP | PBE-D3 | E | G.H. Guo, et al.; ACS Catal. 6, 3047-3055, 2016
-0.51 | 0.64 | Pt | 111 | H24PCOH* | x | H2PCOH* | H* | VASP | PBE-D3 | E | G.H. Guo, et al.; ACS Catal. 6, 3047-3055, 2016
-0.4 | 0.84 | Pt | 111 | H25PCOH* | x | H2PCOH* | H* | VASP | PBE-D3 | E | G.H. Guo, et al.; ACS Catal. 6, 3047-3055, 2016
-0.24 | 0.63 | Pt | 111 | H23456PC* | x | H2345PC* | H* | VASP | PBE-D3 | E | G.H. Guo, et al.; ACS Catal. 6, 3047-3055, 2016
-0.05 | 1.15 | Pt | 111 | H2345TOL* | x | H2345PC* | H* | VASP | PBE-D3 | E | G.H. Guo, et al.; ACS Catal. 6, 3047-3055, 2016
0.04 | 1.12 | Pt | 111 | H23456TOL* | x | H23456PC* | H* | VASP | PBE-D3 | E | G.H. Guo, et al.; ACS Catal. 6, 3047-3055, 2016
-0.1 | 0.88 | Pt | 111 | H345TOL* | x | H34TOL* | H* | VASP | PBE-D3 | E | G.H. Guo, et al.; ACS Catal. 6, 3047-3055, 2016
-0.36 | 0.66 | Pt | 111 | H2345TOL* | x | H234TOL* | H* | VASP | PBE-D3 | E | G.H. Guo, et al.; ACS Catal. 6, 3047-3055, 2016
-0.35 | 0.57 | Pt | 111 | H2345TOL* | x | H245TOL* | H* | VASP | PBE-D3 | E | G.H. Guo, et al.; ACS Catal. 6, 3047-3055, 2016
-0.48 | 0.45 | Pt | 111 | H2345TOL* | x | H345TOL* | H* | VASP | PBE-D3 | E | G.H. Guo, et al.; ACS Catal. 6, 3047-3055, 2016
-0.4 | 0.55 | Pt | 111 | H2345TOL* | x | H235TOL* | H* | VASP | PBE-D3 | E | G.H. Guo, et al.; ACS Catal. 6, 3047-3055, 2016
0.07 | 0.93 | Pt | 111 | H12345TOL* | x | H2345TOL* | H* | VASP | PBE-D3 | E | G.H. Guo, et al.; ACS Catal. 6, 3047-3055, 2016
-0.15 | 0.52 | Pt | 111 | H23456TOL* | x | H2345TOL* | H* | VASP | PBE-D3 | E | G.H. Guo, et al.; ACS Catal. 6, 3047-3055, 2016
-0.06 | 0.86 | Pt | 111 | H23456TOL* | x | H2356TOL* | H* | VASP | PBE-D3 | E | G.H. Guo, et al.; ACS Catal. 6, 3047-3055, 2016
-0.16 | 0.81 | Pt | 111 | H23456TOL* | x | H2346TOL* | H* | VASP | PBE-D3 | E | G.H. Guo, et al.; ACS Catal. 6, 3047-3055, 2016
-0.12 | 0.84 | Pt | 111 | MCH* | x | H23456TOL* | H* | VASP | PBE-D3 | E | G.H. Guo, et al.; ACS Catal. 6, 3047-3055, 2016
-0.32 | 0.64 | Pt | 111 | MCH* | x | H12345TOL* | H* | VASP | PBE-D3 | E | G.H. Guo, et al.; ACS Catal. 6, 3047-3055, 2016
0.18 | 0.47 | Pt | 111 | PCOH* | x | PCO* | H* | VASP | PBE-D3 | E | G.H. Guo, et al.; ACS Catal. 6, 3047-3055, 2016
0.26 | 0.46 | Pt | 111 | PCOH* | x | PCO* | H* | VASP | PBE-D3 | E | G.H. Guo, et al.; ACS Catal. 6, 3047-3055, 2016
0.6 | 0.86 | Pt | 111 | H2PCOH* | x | H2PCO* | H* | VASP | PBE-D3 | E | G.H. Guo, et al.; ACS Catal. 6, 3047-3055, 2016
0.48 | 0.85 | Pt | 111 | H2PCOH* | x | H2PCO* | H* | VASP | PBE-D3 | E | G.H. Guo, et al.; ACS Catal. 6, 3047-3055, 2016
0.51 | 0.79 | Pt | 111 | H26PCOH* | x | H26PCO* | H* | VASP | PBE-D3 | E | G.H. Guo, et al.; ACS Catal. 6, 3047-3055, 2016
0.25 | 0.76 | Pt | 111 | H246PCOH* | x | H246PCO* | H* | VASP | PBE-D3 | E | G.H. Guo, et al.; ACS Catal. 6, 3047-3055, 2016
0.4 | 0.61 | Pt | 111 | H2346PCOH* | x | H2346PCO* | H* | VASP | PBE-D3 | E | G.H. Guo, et al.; ACS Catal. 6, 3047-3055, 2016
0.35 | 0.5 | Pt | 111 | H23456PCOH* | x | H23456PCO* | H* | VASP | PBE-D3 | E | G.H. Guo, et al.; ACS Catal. 6, 3047-3055, 2016
1.81 | 2.45 | Pt | 111 | PCOH* | x | PC* | OH* | VASP | PBE-D3 | E | G.H. Guo, et al.; ACS Catal. 6, 3047-3055, 2016
1.88 | 2.47 | Pt | 111 | H25PCOH* | x | H25PC* | OH* | VASP | PBE-D3 | E | G.H. Guo, et al.; ACS Catal. 6, 3047-3055, 2016
1.2 | 1.68 | Pt | 111 | H34PCOH* | x | H34PC* | OH* | VASP | PBE-D3 | E | G.H. Guo, et al.; ACS Catal. 6, 3047-3055, 2016
1.06 | 1.72 | Pt | 111 | H34PCOH* | x | H34PC* | OH* | VASP | PBE-D3 | E | G.H. Guo, et al.; ACS Catal. 6, 3047-3055, 2016
1.66 | 2.15 | Pt | 111 | H2PCOH* | x | H2PC* | OH* | VASP | PBE-D3 | E | G.H. Guo, et al.; ACS Catal. 6, 3047-3055, 2016
0.78 | 1.46 | Pt | 111 | H345PCOH* | x | H345PC* | OH* | VASP | PBE-D3 | E | G.H. Guo, et al.; ACS Catal. 6, 3047-3055, 2016
1.71 | 1.71 | Pt | 111 | H26PCOH* | x | H26PC* | OH* | VASP | PBE-D3 | E | G.H. Guo, et al.; ACS Catal. 6, 3047-3055, 2016
1.53 | 1.55 | Pt | 111 | H246PCOH* | x | H246PC* | OH* | VASP | PBE-D3 | E | G.H. Guo, et al.; ACS Catal. 6, 3047-3055, 2016
0.91 | 1.1 | Pt | 111 | H2345PCOH* | x | H2345PC* | OH* | VASP | PBE-D3 | E | G.H. Guo, et al.; ACS Catal. 6, 3047-3055, 2016
0.87 | 1.16 | Pt | 111 | H3456PCOH* | x | H2345PC* | OH* | VASP | PBE-D3 | E | G.H. Guo, et al.; ACS Catal. 6, 3047-3055, 2016
0.79 | 0.96 | Pt | 111 | H23456PCOH* | x | H23456PC* | OH* | VASP | PBE-D3 | E | G.H. Guo, et al.; ACS Catal. 6, 3047-3055, 2016
0.26 | 1.11 | Pt | 111 | PCOH* | H* | H2PCOH* | x | VASP | PBE-D3 | E | G.H. Guo, et al.; ACS Catal. 6, 3047-3055, 2016
0.25 | 1.03 | Pt | 111 | H2PCOH* | H* | H26PCOH* | x | VASP | PBE-D3 | E | G.H. Guo, et al.; ACS Catal. 6, 3047-3055, 2016
0.27 | 0.9 | Pt | 111 | H26PCOH* | H* | H246PCOH* | x | VASP | PBE-D3 | E | G.H. Guo, et al.; ACS Catal. 6, 3047-3055, 2016
0.37 | 0.94 | Pt | 111 | H246PCOH* | H* | H2346PCOH* | x | VASP | PBE-D3 | E | G.H. Guo, et al.; ACS Catal. 6, 3047-3055, 2016
0.19 | 0.95 | Pt | 111 | H2346PCOH* | H* | H23456PCOH* | x | VASP | PBE-D3 | E | G.H. Guo, et al.; ACS Catal. 6, 3047-3055, 2016
0.28 | 0.83 | Pt | 111 | H23456PCOH* | H* | MCHOH* | x | VASP | PBE-D3 | E | G.H. Guo, et al.; ACS Catal. 6, 3047-3055, 2016
0.49 | 1.27 | Pt | 111 | PCOH* | H* | H1PCOH* | x | VASP | PBE-D3 | E | G.H. Guo, et al.; ACS Catal. 6, 3047-3055, 2016
0.34 | 1.07 | Pt | 111 | PCOH* | H* | H3PCOH* | x | VASP | PBE-D3 | E | G.H. Guo, et al.; ACS Catal. 6, 3047-3055, 2016
0.41 | 1.19 | Pt | 111 | PCOH* | H* | H4PCOH* | x | VASP | PBE-D3 | E | G.H. Guo, et al.; ACS Catal. 6, 3047-3055, 2016
0.35 | 1.19 | Pt | 111 | PCOH* | H* | H5PCOH* | x | VASP | PBE-D3 | E | G.H. Guo, et al.; ACS Catal. 6, 3047-3055, 2016
0.49 | 1.12 | Pt | 111 | PCOH* | H* | H6PCOH* | x | VASP | PBE-D3 | E | G.H. Guo, et al.; ACS Catal. 6, 3047-3055, 2016
1.1 | 1.24 | Pt | 111 | H2PCOH* | H* | H12PCOH* | x | VASP | PBE-D3 | E | G.H. Guo, et al.; ACS Catal. 6, 3047-3055, 2016
0.32 | 1.05 | Pt | 111 | H2PCOH* | H* | H23PCOH* | x | VASP | PBE-D3 | E | G.H. Guo, et al.; ACS Catal. 6, 3047-3055, 2016
0.51 | 1.15 | Pt | 111 | H2PCOH* | H* | H24PCOH* | x | VASP | PBE-D3 | E | G.H. Guo, et al.; ACS Catal. 6, 3047-3055, 2016
0.4 | 1.24 | Pt | 111 | H2PCOH* | H* | H25PCOH* | x | VASP | PBE-D3 | E | G.H. Guo, et al.; ACS Catal. 6, 3047-3055, 2016
0.24 | 0.87 | Pt | 111 | H2345PC* | H* | H23456PC* | x | VASP | PBE-D3 | E | G.H. Guo, et al.; ACS Catal. 6, 3047-3055, 2016
0.05 | 1.2 | Pt | 111 | H2345PC* | H* | H2345TOL* | x | VASP | PBE-D3 | E | G.H. Guo, et al.; ACS Catal. 6, 3047-3055, 2016
-0.04 | 1.08 | Pt | 111 | H23456PC* | H* | H23456TOL* | x | VASP | PBE-D3 | E | G.H. Guo, et al.; ACS Catal. 6, 3047-3055, 2016
0.1 | 0.98 | Pt | 111 | H34TOL* | H* | H345TOL* | x | VASP | PBE-D3 | E | G.H. Guo, et al.; ACS Catal. 6, 3047-3055, 2016
0.36 | 1.02 | Pt | 111 | H234TOL* | H* | H2345TOL* | x | VASP | PBE-D3 | E | G.H. Guo, et al.; ACS Catal. 6, 3047-3055, 2016
0.35 | 0.92 | Pt | 111 | H245TOL* | H* | H2345TOL* | x | VASP | PBE-D3 | E | G.H. Guo, et al.; ACS Catal. 6, 3047-3055, 2016
0.48 | 0.93 | Pt | 111 | H345TOL* | H* | H2345TOL* | x | VASP | PBE-D3 | E | G.H. Guo, et al.; ACS Catal. 6, 3047-3055, 2016
0.4 | 0.95 | Pt | 111 | H235TOL* | H* | H2345TOL* | x | VASP | PBE-D3 | E | G.H. Guo, et al.; ACS Catal. 6, 3047-3055, 2016
-0.07 | 0.86 | Pt | 111 | H2345TOL* | H* | H12345TOL* | x | VASP | PBE-D3 | E | G.H. Guo, et al.; ACS Catal. 6, 3047-3055, 2016
0.15 | 0.67 | Pt | 111 | H2345TOL* | H* | H23456TOL* | x | VASP | PBE-D3 | E | G.H. Guo, et al.; ACS Catal. 6, 3047-3055, 2016
0.06 | 0.92 | Pt | 111 | H2356TOL* | H* | H23456TOL* | x | VASP | PBE-D3 | E | G.H. Guo, et al.; ACS Catal. 6, 3047-3055, 2016
0.16 | 0.97 | Pt | 111 | H2346TOL* | H* | H23456TOL* | x | VASP | PBE-D3 | E | G.H. Guo, et al.; ACS Catal. 6, 3047-3055, 2016
0.12 | 0.96 | Pt | 111 | H23456TOL* | H* | MCH* | x | VASP | PBE-D3 | E | G.H. Guo, et al.; ACS Catal. 6, 3047-3055, 2016
0.32 | 0.96 | Pt | 111 | H12345TOL* | H* | MCH* | x | VASP | PBE-D3 | E | G.H. Guo, et al.; ACS Catal. 6, 3047-3055, 2016
-0.18 | 0.29 | Pt | 111 | PCO* | H* | PCOH* | x | VASP | PBE-D3 | E | G.H. Guo, et al.; ACS Catal. 6, 3047-3055, 2016
-0.26 | 0.2 | Pt | 111 | PCO* | H* | PCOH* | x | VASP | PBE-D3 | E | G.H. Guo, et al.; ACS Catal. 6, 3047-3055, 2016
-0.6 | 0.26 | Pt | 111 | H2PCO* | H* | H2PCOH* | x | VASP | PBE-D3 | E | G.H. Guo, et al.; ACS Catal. 6, 3047-3055, 2016
-0.48 | 0.37 | Pt | 111 | H2PCO* | H* | H2PCOH* | x | VASP | PBE-D3 | E | G.H. Guo, et al.; ACS Catal. 6, 3047-3055, 2016
-0.51 | 0.28 | Pt | 111 | H26PCO* | H* | H26PCOH* | x | VASP | PBE-D3 | E | G.H. Guo, et al.; ACS Catal. 6, 3047-3055, 2016
-0.25 | 0.51 | Pt | 111 | H246PCO* | H* | H246PCOH* | x | VASP | PBE-D3 | E | G.H. Guo, et al.; ACS Catal. 6, 3047-3055, 2016
-0.4 | 0.21 | Pt | 111 | H2346PCO* | H* | H2346PCOH* | x | VASP | PBE-D3 | E | G.H. Guo, et al.; ACS Catal. 6, 3047-3055, 2016
-0.35 | 0.15 | Pt | 111 | H23456PCO* | H* | H23456PCOH* | x | VASP | PBE-D3 | E | G.H. Guo, et al.; ACS Catal. 6, 3047-3055, 2016
-1.81 | 0.64 | Pt | 111 | PC* | OH* | PCOH* | x | VASP | PBE-D3 | E | G.H. Guo, et al.; ACS Catal. 6, 3047-3055, 2016
-1.88 | 0.59 | Pt | 111 | H25PC* | OH* | H25PCOH* | x | VASP | PBE-D3 | E | G.H. Guo, et al.; ACS Catal. 6, 3047-3055, 2016
-1.2 | 0.48 | Pt | 111 | H34PC* | OH* | H34PCOH* | x | VASP | PBE-D3 | E | G.H. Guo, et al.; ACS Catal. 6, 3047-3055, 2016
-1.06 | 0.66 | Pt | 111 | H34PC* | OH* | H34PCOH* | x | VASP | PBE-D3 | E | G.H. Guo, et al.; ACS Catal. 6, 3047-3055, 2016
-1.66 | 0.49 | Pt | 111 | H2PC* | OH* | H2PCOH* | x | VASP | PBE-D3 | E | G.H. Guo, et al.; ACS Catal. 6, 3047-3055, 2016
-0.78 | 0.68 | Pt | 111 | H345PC* | OH* | H345PCOH* | x | VASP | PBE-D3 | E | G.H. Guo, et al.; ACS Catal. 6, 3047-3055, 2016
-1.71 | 0 | Pt | 111 | H26PC* | OH* | H26PCOH* | x | VASP | PBE-D3 | E | G.H. Guo, et al.; ACS Catal. 6, 3047-3055, 2016
-1.53 | 0.02 | Pt | 111 | H246PC* | OH* | H246PCOH* | x | VASP | PBE-D3 | E | G.H. Guo, et al.; ACS Catal. 6, 3047-3055, 2016
-0.91 | 0.19 | Pt | 111 | H2345PC* | OH* | H2345PCOH* | x | VASP | PBE-D3 | E | G.H. Guo, et al.; ACS Catal. 6, 3047-3055, 2016
-0.87 | 0.29 | Pt | 111 | H2345PC* | OH* | H3456PCOH* | x | VASP | PBE-D3 | E | G.H. Guo, et al.; ACS Catal. 6, 3047-3055, 2016
-0.79 | 0.17 | Pt | 111 | H23456PC* | OH* | H23456PCOH* | x | VASP | PBE-D3 | E | G.H. Guo, et al.; ACS Catal. 6, 3047-3055, 2016
0.53 | 1.08 | Ir | 111 | C4H4O* | x | CHCHCHCHO* | x | VASP | PBE | E | G.R. Jenness, et al.; ACS Catal. 6, 7002-7009, 2016
-0.18 | 0.97 | Ir | 111 | C4H3OCHO* | x | OCCHCHCHCHO* | x | VASP | PBE | E | G.R. Jenness, et al.; ACS Catal. 6, 7002-7009, 2016
0.18 | 0.78 | Ir | 111 | C4H3OCHO* | x | CHCHCHCOCHO* | x | VASP | PBE | E | G.R. Jenness, et al.; ACS Catal. 6, 7002-7009, 2016
0.33 | 0.77 | Ir | 111 | C4H3OCH2OH* | x | OCHCHCHCCH2OH* | x | VASP | PBE | E | G.R. Jenness, et al.; ACS Catal. 6, 7002-7009, 2016
-0.1 | 0.89 | Ir | 111 | C4H3OCH2OH* | x | CHCHCHCHOCH2OH* | x | VASP | PBE | E | G.R. Jenness, et al.; ACS Catal. 6, 7002-7009, 2016
0.69 | 1.21 | Ir | 111 | C4H7OCH2OH* | x | OCH2CH2CH2CHCH2OH* | x | VASP | PBE | E | G.R. Jenness, et al.; ACS Catal. 6, 7002-7009, 2016
0.17 | 1.39 | Ir | 111 | C4H7OCH2OH* | x | CH2CH2CH2CHOCH2OH* | x | VASP | PBE | E | G.R. Jenness, et al.; ACS Catal. 6, 7002-7009, 2016
-0.17 | 0.41 | Ir | 111 | C4H3OCHO* | H* | C4H3OCHOH* | x | VASP | PBE | E | G.R. Jenness, et al.; ACS Catal. 6, 7002-7009, 2016
-0.16 | 0.7 | Ir | 111 | C4H3OCHOH* | H* | C4H3OCH2OH* | x | VASP | PBE | E | G.R. Jenness, et al.; ACS Catal. 6, 7002-7009, 2016
0.52 | 0.75 | Ir | 111 | C4H3OCHO* | H* | C4H3OCH2O* | x | VASP | PBE | E | G.R. Jenness, et al.; ACS Catal. 6, 7002-7009, 2016
0.35 | 0.67 | Ir | 111 | C4H3OCH2OH* | H* | C4H3bHOCH2OH* | x | VASP | PBE | E | G.R. Jenness, et al.; ACS Catal. 6, 7002-7009, 2016
0.61 | 0.98 | Ir | 111 | C4H3OCHO* | H* | C4H3cHOCHO* | x | VASP | PBE | E | G.R. Jenness, et al.; ACS Catal. 6, 7002-7009, 2016
0.24 | 1.11 | Ir | 111 | C4H3OCHO* | H* | C4H3dHOCHO* | x | VASP | PBE | E | G.R. Jenness, et al.; ACS Catal. 6, 7002-7009, 2016
0.12 | 0.68 | Ir | 111 | C4H3OCHO* | H* | C4H3eHOCHO* | x | VASP | PBE | E | G.R. Jenness, et al.; ACS Catal. 6, 7002-7009, 2016
-0.11 | 0.81 | Ir | 111 | C4H3OCH2OH* | H* | C4H3cHOCH2OH* | x | VASP | PBE | E | G.R. Jenness, et al.; ACS Catal. 6, 7002-7009, 2016
0.12 | 0.91 | Ir | 111 | C4H3OCH2OH* | H* | C4H3dHOCH2OH* | x | VASP | PBE | E | G.R. Jenness, et al.; ACS Catal. 6, 7002-7009, 2016
0.41 | 0.67 | Ir | 111 | C4H3OCH2OH* | H* | C4H3eHOCH2OH* | x | VASP | PBE | E | G.R. Jenness, et al.; ACS Catal. 6, 7002-7009, 2016
-0.53 | 0.55 | Ir | 111 | CHCHCHCHO* | x | C4H4O* | x | VASP | PBE | E | G.R. Jenness, et al.; ACS Catal. 6, 7002-7009, 2016
0.18 | 1.15 | Ir | 111 | OCCHCHCHCHO* | x | C4H3OCHO* | x | VASP | PBE | E | G.R. Jenness, et al.; ACS Catal. 6, 7002-7009, 2016
-0.18 | 0.6 | Ir | 111 | CHCHCHCOCHO* | x | C4H3OCHO* | x | VASP | PBE | E | G.R. Jenness, et al.; ACS Catal. 6, 7002-7009, 2016
-0.33 | 0.44 | Ir | 111 | OCHCHCHCHCH2OH* | x | C4H3OCH2OH* | x | VASP | PBE | E | G.R. Jenness, et al.; ACS Catal. 6, 7002-7009, 2016
0.1 | 0.99 | Ir | 111 | CHCHCHCHOCH2OH* | x | C4H3OCH2OH* | x | VASP | PBE | E | G.R. Jenness, et al.; ACS Catal. 6, 7002-7009, 2016
-0.69 | 0.52 | Ir | 111 | OCH2CH2CH2CHCH2OH* | x | C4H7OCH2OH* | x | VASP | PBE | E | G.R. Jenness, et al.; ACS Catal. 6, 7002-7009, 2016
-0.17 | 1.22 | Ir | 111 | CH2CH2CH2CHOCH2OH* | x | C4H7OCH2OH* | x | VASP | PBE | E | G.R. Jenness, et al.; ACS Catal. 6, 7002-7009, 2016
0.17 | 0.58 | Ir | 111 | C4H3OCHOH* | x | C4H3OCHO* | H* | VASP | PBE | E | G.R. Jenness, et al.; ACS Catal. 6, 7002-7009, 2016
0.16 | 0.86 | Ir | 111 | C4H3OCH2OH* | x | C4H3OCHOH* | H* | VASP | PBE | E | G.R. Jenness, et al.; ACS Catal. 6, 7002-7009, 2016
-0.52 | 0.23 | Ir | 111 | C4H3OCH2O* | x | C4H3OCHO* | H* | VASP | PBE | E | G.R. Jenness, et al.; ACS Catal. 6, 7002-7009, 2016
-0.35 | 0.32 | Ir | 111 | C4H3bHOCH2OH* | x | C4H3OCH2OH* | H* | VASP | PBE | E | G.R. Jenness, et al.; ACS Catal. 6, 7002-7009, 2016
-0.61 | 0.37 | Ir | 111 | C4H3cHOCHO* | x | C4H3OCHO* | H* | VASP | PBE | E | G.R. Jenness, et al.; ACS Catal. 6, 7002-7009, 2016
-0.24 | 0.87 | Ir | 111 | C4H3dHOCHO* | x | C4H3OCHO* | H* | VASP | PBE | E | G.R. Jenness, et al.; ACS Catal. 6, 7002-7009, 2016
-0.12 | 0.56 | Ir | 111 | C4H3eHOCHO* | x | C4H3OCHO* | H* | VASP | PBE | E | G.R. Jenness, et al.; ACS Catal. 6, 7002-7009, 2016
0.11 | 0.92 | Ir | 111 | C4H3cHOCH2OH* | x | C4H3OCH2OH* | H* | VASP | PBE | E | G.R. Jenness, et al.; ACS Catal. 6, 7002-7009, 2016
-0.12 | 0.79 | Ir | 111 | C4H3dHOCH2OH* | x | C4H3OCH2OH* | H* | VASP | PBE | E | G.R. Jenness, et al.; ACS Catal. 6, 7002-7009, 2016
-0.41 | 0.26 | Ir | 111 | C4H3eHOCH2OH* | x | C4H3OCH2OH* | H* | VASP | PBE | E | G.R. Jenness, et al.; ACS Catal. 6, 7002-7009, 2016
-0.12 | 1.65 | Pt | 111 | C6H5OCH3* | x | C6H5O* | CH3* | VASP | optPBE | Z | R. Reocreux, et al.; ACS Catal. 6, 8166-8178, 2016
0.22 | 0.86 | Pt | 111 | CH3* | x | CH2* | H* | VASP | optPBE | Z | R. Reocreux, et al.; ACS Catal. 6, 8166-8178, 2016
-0.5 | 0.34 | Pt | 111 | CH2* | x | CH* | H* | VASP | optPBE | Z | R. Reocreux, et al.; ACS Catal. 6, 8166-8178, 2016
0.56 | 1.58 | Pt | 111 | CH* | x | C* | H* | VASP | optPBE | Z | R. Reocreux, et al.; ACS Catal. 6, 8166-8178, 2016
0.16 | 0.9 | Pt | 111 | C6H5OCH2* | x | C6H5O* | CH2* | VASP | optPBE | Z | R. Reocreux, et al.; ACS Catal. 6, 8166-8178, 2016
0.16 | 1.21 | Pt | 111 | C6H5OCH2* | x | C6H5OCH* | H* | VASP | optPBE | Z | R. Reocreux, et al.; ACS Catal. 6, 8166-8178, 2016
0.56 | 1.77 | Pt | 111 | C6H5OCH* | x | C6H5OC* | H* | VASP | optPBE | Z | R. Reocreux, et al.; ACS Catal. 6, 8166-8178, 2016
0.26 | 1.21 | Pt | 111 | C6H5OCH* | x | C6H5* | CHO* | VASP | optPBE | Z | R. Reocreux, et al.; ACS Catal. 6, 8166-8178, 2016
-1.16 | 0.6 | Pt | 111 | C6H5OC* | x | C6H5* | CO* | VASP | optPBE | Z | R. Reocreux, et al.; ACS Catal. 6, 8166-8178, 2016
-0.86 | 0.39 | Pt | 111 | CHO* | x | CO* | H* | VASP | optPBE | Z | R. Reocreux, et al.; ACS Catal. 6, 8166-8178, 2016
-0.06 | 1.69 | Pt | 111 | C6H5* | CO* | C6H5CO* | x | VASP | optPBE | Z | R. Reocreux, et al.; ACS Catal. 6, 8166-8178, 2016
-0.5 | 0.73 | Pt | 111 | C6H5OCH* | x | C6H5O* | CH* | VASP | optPBE | Z | R. Reocreux, et al.; ACS Catal. 6, 8166-8178, 2016
-0.5 | 0.58 | Pt | 111 | C6H5OC* | x | C6H5O* | C* | VASP | optPBE | Z | R. Reocreux, et al.; ACS Catal. 6, 8166-8178, 2016
0.12 | 1.77 | Pt | 111 | C6H5O* | CH3* | C6H5OCH3* | x | VASP | optPBE | Z | R. Reocreux, et al.; ACS Catal. 6, 8166-8178, 2016
-0.22 | 0.64 | Pt | 111 | CH2* | H* | CH3* | x | VASP | optPBE | Z | R. Reocreux, et al.; ACS Catal. 6, 8166-8178, 2016
0.5 | 0.84 | Pt | 111 | CH* | H* | CH2* | x | VASP | optPBE | Z | R. Reocreux, et al.; ACS Catal. 6, 8166-8178, 2016
-0.56 | 1.02 | Pt | 111 | C* | H* | CH* | x | VASP | optPBE | Z | R. Reocreux, et al.; ACS Catal. 6, 8166-8178, 2016
-0.16 | 0.75 | Pt | 111 | C6H5O* | CH2* | C6H5OCH2* | x | VASP | optPBE | Z | R. Reocreux, et al.; ACS Catal. 6, 8166-8178, 2016
-0.16 | 1.06 | Pt | 111 | C6H5OCH* | H* | C6H5OCH2* | x | VASP | optPBE | Z | R. Reocreux, et al.; ACS Catal. 6, 8166-8178, 2016
-0.56 | 1.21 | Pt | 111 | C6H5OC* | H* | C6H5OCH* | x | VASP | optPBE | Z | R. Reocreux, et al.; ACS Catal. 6, 8166-8178, 2016
-0.26 | 0.95 | Pt | 111 | C6H5* | CHO* | C6H5OCH* | x | VASP | optPBE | Z | R. Reocreux, et al.; ACS Catal. 6, 8166-8178, 2016
1.16 | 1.76 | Pt | 111 | C6H5* | CO* | C6H5OC* | x | VASP | optPBE | Z | R. Reocreux, et al.; ACS Catal. 6, 8166-8178, 2016
0.86 | 1.25 | Pt | 111 | CO* | H* | CHO* | x | VASP | optPBE | Z | R. Reocreux, et al.; ACS Catal. 6, 8166-8178, 2016
0.06 | 1.75 | Pt | 111 | C6H5CO* | x | C6H5* | CO* | VASP | optPBE | Z | R. Reocreux, et al.; ACS Catal. 6, 8166-8178, 2016
0.5 | 1.22 | Pt | 111 | C6H5O* | CH* | C6H5OCH* | x | VASP | optPBE | Z | R. Reocreux, et al.; ACS Catal. 6, 8166-8178, 2016
0.5 | 1.08 | Pt | 111 | C6H5O* | C* | C6H5OC* | x | VASP | optPBE | Z | R. Reocreux, et al.; ACS Catal. 6, 8166-8178, 2016
0.55 | 1.23 | Pt | 111 | C6H4OHOCH3* | H* | C6H4HbOHOCH3* | x | VASP | PBE-D3 | E | J.Lu, et al.; ACS Catal. 5, 2423-2435, 2015
0.76 | 1.03 | Pt | 111 | C6H4OHOCH3* | H* | C6H4HaOHOCH3* | x | VASP | PBE-D3 | E | J.Lu, et al.; ACS Catal. 5, 2423-2435, 2015
1.5 | 2.27 | Pt | 111 | C6H4OHOCH3* | x | C6H4OCH3* | OH* | VASP | PBE-D3 | E | J.Lu, et al.; ACS Catal. 5, 2423-2435, 2015
1.22 | 2.14 | Pt | 111 | C6H4OHOCH3* | x | C6H4OH* | CH3O* | VASP | PBE-D3 | E | J.Lu, et al.; ACS Catal. 5, 2423-2435, 2015
-0.5 | 0.71 | Pt | 111 | C6H4OHOCH3* | x | C6H4OHOCH2* | H* | VASP | PBE-D3 | E | J.Lu, et al.; ACS Catal. 5, 2423-2435, 2015
-0.58 | 2 | Pt | 111 | C6H4OHOCH3* | x | C6H4OHO* | CH3* | VASP | PBE-D3 | E | J.Lu, et al.; ACS Catal. 5, 2423-2435, 2015
0.08 | 0.37 | Pt | 111 | C6H4OHOCH3* | x | C6H4OOCH3* | H* | VASP | PBE-D3 | E | J.Lu, et al.; ACS Catal. 5, 2423-2435, 2015
0.06 | 0.85 | Pt | 111 | C6H4HbOHOCH3* | x | C6H4HbOHOCH2* | H* | VASP | PBE-D3 | E | J.Lu, et al.; ACS Catal. 5, 2423-2435, 2015
-0.08 | 1 | Pt | 111 | C6H4HbOHOCH3* | x | C6H5OH* | CH3O* | VASP | PBE-D3 | E | J.Lu, et al.; ACS Catal. 5, 2423-2435, 2015
-0.1 | 0.62 | Pt | 111 | C6H4HaOHOCH3* | x | C6H5OCH3* | OH* | VASP | PBE-D3 | E | J.Lu, et al.; ACS Catal. 5, 2423-2435, 2015
-0.84 | 0.75 | Pt | 111 | C6H4OCH3* | H* | C6H5OCH3* | x | VASP | PBE-D3 | E | J.Lu, et al.; ACS Catal. 5, 2423-2435, 2015
-0.75 | 0.72 | Pt | 111 | C6H4OH* | H* | C6H5OH* | x | VASP | PBE-D3 | E | J.Lu, et al.; ACS Catal. 5, 2423-2435, 2015
1.14 | 2.23 | Pt | 111 | C6H4OHOCH2* | x | C6H4OH* | CH2O* | VASP | PBE-D3 | E | J.Lu, et al.; ACS Catal. 5, 2423-2435, 2015
0.01 | 0.35 | Pt | 111 | C6H4OHOCH2* | x | C6H4OOCH2* | H* | VASP | PBE-D3 | E | J.Lu, et al.; ACS Catal. 5, 2423-2435, 2015
-0.14 | 0.99 | Pt | 111 | C6H4OHOCH2* | x | C6H4OHOCH* | H* | VASP | PBE-D3 | E | J.Lu, et al.; ACS Catal. 5, 2423-2435, 2015
-0.07 | 0.74 | Pt | 111 | C6H4OHOCH2* | x | C6H4OHO* | CH2* | VASP | PBE-D3 | E | J.Lu, et al.; ACS Catal. 5, 2423-2435, 2015
0.1 | 0.33 | Pt | 111 | C6H4OHO* | H* | C6H4OHOH* | x | VASP | PBE-D3 | E | J.Lu, et al.; ACS Catal. 5, 2423-2435, 2015
0.91 | 1.04 | Pt | 111 | C6H4OHO* | H* | C6H4HaOHO* | x | VASP | PBE-D3 | E | J.Lu, et al.; ACS Catal. 5, 2423-2435, 2015
1.84 | 2.35 | Pt | 111 | C6H4OHO* | x | C6H4O* | OH* | VASP | PBE-D3 | E | J.Lu, et al.; ACS Catal. 5, 2423-2435, 2015
1.31 | 1.87 | Pt | 111 | C6H4OOCH3* | x | C6H4O* | CH3O* | VASP | PBE-D3 | E | J.Lu, et al.; ACS Catal. 5, 2423-2435, 2015
-0.57 | 0.6 | Pt | 111 | C6H4OOCH3* | x | C6H4OOCH2* | H* | VASP | PBE-D3 | E | J.Lu, et al.; ACS Catal. 5, 2423-2435, 2015
-0.02 | 0.99 | Pt | 111 | C6H4HbOHOCH2* | x | C6H4HbOHO* | CH2* | VASP | PBE-D3 | E | J.Lu, et al.; ACS Catal. 5, 2423-2435, 2015
-0.39 | 0.79 | Pt | 111 | C6H5OCH3* | x | C6H5OCH2* | H* | VASP | PBE-D3 | E | J.Lu, et al.; ACS Catal. 5, 2423-2435, 2015
0.21 | 1.29 | Pt | 111 | C6H4OHOCH* | x | C6H4OHOC* | H* | VASP | PBE-D3 | E | J.Lu, et al.; ACS Catal. 5, 2423-2435, 2015
0.33 | 1.42 | Pt | 111 | C6H4OHOCH* | x | C6H4OH* | CHO* | VASP | PBE-D3 | E | J.Lu, et al.; ACS Catal. 5, 2423-2435, 2015
-0.67 | 0.59 | Pt | 111 | C6H4OHOCH* | x | C6H4OHO* | CH* | VASP | PBE-D3 | E | J.Lu, et al.; ACS Catal. 5, 2423-2435, 2015
1.57 | 2.52 | Pt | 111 | C6H4OHOH* | x | C6H4OH* | OH* | VASP | PBE-D3 | E | J.Lu, et al.; ACS Catal. 5, 2423-2435, 2015
0.64 | 1.19 | Pt | 111 | C6H4OHOH* | H* | C6H5OHOH* | x | VASP | PBE-D3 | E | J.Lu, et al.; ACS Catal. 5, 2423-2435, 2015
-0.02 | 1.08 | Pt | 111 | C6H4HaOHO* | x | C6H5O* | OH* | VASP | PBE-D3 | E | J.Lu, et al.; ACS Catal. 5, 2423-2435, 2015
-0.94 | 0.62 | Pt | 111 | C6H4O* | H* | C6H5O* | x | VASP | PBE-D3 | E | J.Lu, et al.; ACS Catal. 5, 2423-2435, 2015
1.31 | 2.14 | Pt | 111 | C6H4OOCH2* | x | C6H4O* | CH2O* | VASP | PBE-D3 | E | J.Lu, et al.; ACS Catal. 5, 2423-2435, 2015
0.43 | 1.15 | Pt | 111 | C6H4OOCH2* | x | C6H4O2* | CH2* | VASP | PBE-D3 | E | J.Lu, et al.; ACS Catal. 5, 2423-2435, 2015
-0.35 | 0.89 | Pt | 111 | C6H4OOCH2* | x | C6H4OOCH* | H* | VASP | PBE-D3 | E | J.Lu, et al.; ACS Catal. 5, 2423-2435, 2015
0.05 | 1.08 | Pt | 111 | C6H4OOCH* | x | C6H4O2* | CH* | VASP | PBE-D3 | E | J.Lu, et al.; ACS Catal. 5, 2423-2435, 2015
0.19 | 1.21 | Pt | 111 | C6H4OOCH* | x | C6H4OOC* | H* | VASP | PBE-D3 | E | J.Lu, et al.; ACS Catal. 5, 2423-2435, 2015
-0.43 | 0.46 | Pt | 111 | C6H4HbOHO* | H* | C6H5OHOH* | x | VASP | PBE-D3 | E | J.Lu, et al.; ACS Catal. 5, 2423-2435, 2015
0.06 | 0.93 | Pt | 111 | C6H5OCH2* | x | C6H5O* | CH2* | VASP | PBE-D3 | E | J.Lu, et al.; ACS Catal. 5, 2423-2435, 2015
0.01 | 0.29 | Pt | 111 | C6H5O* | H* | C6H5OH* | x | VASP | PBE-D3 | E | J.Lu, et al.; ACS Catal. 5, 2423-2435, 2015
-1.01 | 0.63 | Pt | 111 | C6H4OHOC* | x | C6H4OH* | CO* | VASP | PBE-D3 | E | J.Lu, et al.; ACS Catal. 5, 2423-2435, 2015
0.19 | 0.99 | Pt | 111 | C6H5OHOH* | x | C6H5OH* | OH* | VASP | PBE-D3 | E | J.Lu, et al.; ACS Catal. 5, 2423-2435, 2015
-0.52 | 0.45 | Pt | 111 | C6H4O2* | H* | C6H4OHO* | x | VASP | PBE-D3 | E | J.Lu, et al.; ACS Catal. 5, 2423-2435, 2015
-0.59 | 0.48 | Pt | 111 | C6H4OOC* | x | C6H4O* | CO* | VASP | PBE-D3 | E | J.Lu, et al.; ACS Catal. 5, 2423-2435, 2015
1.55 | 2.34 | Pt | 111 | C6H5OH* | x | C6H5* | OH* | VASP | PBE-D3 | E | J.Lu, et al.; ACS Catal. 5, 2423-2435, 2015
0.59 | 1.35 | Pt | 111 | C6H5OH* | H* | C6H6OH* | x | VASP | PBE-D3 | E | J.Lu, et al.; ACS Catal. 5, 2423-2435, 2015
-0.76 | 0.68 | Pt | 111 | C6H5* | H* | C6H6* | x | VASP | PBE-D3 | E | J.Lu, et al.; ACS Catal. 5, 2423-2435, 2015
0.2 | 1.11 | Pt | 111 | C6H6OH* | x | C6H6* | OH* | VASP | PBE-D3 | E | J.Lu, et al.; ACS Catal. 5, 2423-2435, 2015
0.73 | 0.8 | Pt | 111 | CH* | H* | CH2* | x | VASP | PBE-D3 | E | J.Lu, et al.; ACS Catal. 5, 2423-2435, 2015
-0.01 | 0.62 | Pt | 111 | CH2* | H* | CH3* | x | VASP | PBE-D3 | E | J.Lu, et al.; ACS Catal. 5, 2423-2435, 2015
0.24 | 0.77 | Pt | 111 | CH3* | H* | CH4* | x | VASP | PBE-D3 | E | J.Lu, et al.; ACS Catal. 5, 2423-2435, 2015
0.95 | 1.25 | Pt | 111 | CHO* | H* | CH2O* | x | VASP | PBE-D3 | E | J.Lu, et al.; ACS Catal. 5, 2423-2435, 2015
0.57 | 0.61 | Pt | 111 | CH2O* | H* | CH3O* | x | VASP | PBE-D3 | E | J.Lu, et al.; ACS Catal. 5, 2423-2435, 2015
-0.36 | 0.31 | Pt | 111 | CH3O* | H* | CH3OH* | x | VASP | PBE-D3 | E | J.Lu, et al.; ACS Catal. 5, 2423-2435, 2015
-0.55 | 0.2 | Pt | 111 | OH* | H* | H2O* | x | VASP | PBE-D3 | E | J.Lu, et al.; ACS Catal. 5, 2423-2435, 2015
-0.55 | 0.68 | Pt | 111 | C6H4HbOHOCH3* | x | C6H4OHOCH3* | H* | VASP | PBE-D3 | E | J.Lu, et al.; ACS Catal. 5, 2423-2435, 2015
-0.76 | 0.27 | Pt | 111 | C6H4HaOHOCH3* | x | C6H4OHOCH3* | H* | VASP | PBE-D3 | E | J.Lu, et al.; ACS Catal. 5, 2423-2435, 2015
-1.5 | 0.77 | Pt | 111 | C6H4OCH3* | OH* | C6H4OHOCH3* | x | VASP | PBE-D3 | E | J.Lu, et al.; ACS Catal. 5, 2423-2435, 2015
-1.22 | 0.92 | Pt | 111 | C6H4OH* | CH3O* | C6H4OHOCH3* | x | VASP | PBE-D3 | E | J.Lu, et al.; ACS Catal. 5, 2423-2435, 2015
0.5 | 1.21 | Pt | 111 | C6H4OHOCH2* | H* | C6H4OHOCH3* | x | VASP | PBE-D3 | E | J.Lu, et al.; ACS Catal. 5, 2423-2435, 2015
0.58 | 2.58 | Pt | 111 | C6H4OHO* | CH3* | C6H4OHOCH3* | x | VASP | PBE-D3 | E | J.Lu, et al.; ACS Catal. 5, 2423-2435, 2015
-0.08 | 0.29 | Pt | 111 | C6H4OOCH3* | H* | C6H4OHOCH3* | x | VASP | PBE-D3 | E | J.Lu, et al.; ACS Catal. 5, 2423-2435, 2015
-0.06 | 0.79 | Pt | 111 | C6H4HbOHOCH2* | H* | C6H4HbOHOCH3* | x | VASP | PBE-D3 | E | J.Lu, et al.; ACS Catal. 5, 2423-2435, 2015
0.08 | 1.08 | Pt | 111 | C6H5OH* | CH3O* | C6H4HbOHOCH3* | x | VASP | PBE-D3 | E | J.Lu, et al.; ACS Catal. 5, 2423-2435, 2015
0.1 | 0.72 | Pt | 111 | C6H5OCH3* | OH* | C6H4HaOHOCH3* | x | VASP | PBE-D3 | E | J.Lu, et al.; ACS Catal. 5, 2423-2435, 2015
0.84 | 1.59 | Pt | 111 | C6H5OCH3* | x | C6H4OCH3* | H* | VASP | PBE-D3 | E | J.Lu, et al.; ACS Catal. 5, 2423-2435, 2015
0.75 | 1.47 | Pt | 111 | C6H5OH* | x | C6H4OH* | H* | VASP | PBE-D3 | E | J.Lu, et al.; ACS Catal. 5, 2423-2435, 2015
-1.14 | 1.09 | Pt | 111 | C6H4OH* | CH2O* | C6H4OHOCH2* | x | VASP | PBE-D3 | E | J.Lu, et al.; ACS Catal. 5, 2423-2435, 2015
-0.01 | 0.34 | Pt | 111 | C6H4OOCH2* | H* | C6H4OHOCH2* | x | VASP | PBE-D3 | E | J.Lu, et al.; ACS Catal. 5, 2423-2435, 2015
0.14 | 1.13 | Pt | 111 | C6H4OHOCH* | H* | C6H4OHOCH2* | x | VASP | PBE-D3 | E | J.Lu, et al.; ACS Catal. 5, 2423-2435, 2015
0.07 | 0.81 | Pt | 111 | C6H4OHO* | CH2* | C6H4OHOCH2* | x | VASP | PBE-D3 | E | J.Lu, et al.; ACS Catal. 5, 2423-2435, 2015
-0.1 | 0.23 | Pt | 111 | C6H4OHOH* | x | C6H4OHO* | H* | VASP | PBE-D3 | E | J.Lu, et al.; ACS Catal. 5, 2423-2435, 2015
-0.91 | 0.13 | Pt | 111 | C6H4HaOHO* | x | C6H4OHO* | H* | VASP | PBE-D3 | E | J.Lu, et al.; ACS Catal. 5, 2423-2435, 2015
-1.84 | 0.51 | Pt | 111 | C6H4O* | OH* | C6H4OHO* | x | VASP | PBE-D3 | E | J.Lu, et al.; ACS Catal. 5, 2423-2435, 2015
-1.31 | 0.56 | Pt | 111 | C6H4O* | CH3O* | C6H4OOCH3* | x | VASP | PBE-D3 | E | J.Lu, et al.; ACS Catal. 5, 2423-2435, 2015
0.57 | 1.17 | Pt | 111 | C6H4OOCH2* | H* | C6H4OOCH3* | x | VASP | PBE-D3 | E | J.Lu, et al.; ACS Catal. 5, 2423-2435, 2015
0.02 | 1.01 | Pt | 111 | C6H4HbOHO* | CH2* | C6H4HbOHOCH2* | x | VASP | PBE-D3 | E | J.Lu, et al.; ACS Catal. 5, 2423-2435, 2015
0.39 | 1.18 | Pt | 111 | C6H5OCH2* | H* | C6H5OCH3* | x | VASP | PBE-D3 | E | J.Lu, et al.; ACS Catal. 5, 2423-2435, 2015
-0.21 | 1.08 | Pt | 111 | C6H4OHOC* | H* | C6H4OHOCH* | x | VASP | PBE-D3 | E | J.Lu, et al.; ACS Catal. 5, 2423-2435, 2015
-0.33 | 1.09 | Pt | 111 | C6H4OH* | CHO* | C6H4OHOCH* | x | VASP | PBE-D3 | E | J.Lu, et al.; ACS Catal. 5, 2423-2435, 2015
0.67 | 1.26 | Pt | 111 | C6H4OHO* | CH* | C6H4OHOCH* | x | VASP | PBE-D3 | E | J.Lu, et al.; ACS Catal. 5, 2423-2435, 2015
-1.57 | 0.95 | Pt | 111 | C6H4OH* | OH* | C6H4OHOH* | x | VASP | PBE-D3 | E | J.Lu, et al.; ACS Catal. 5, 2423-2435, 2015
-0.64 | 0.55 | Pt | 111 | C6H5OHOH* | x | C6H4OHOH* | H* | VASP | PBE-D3 | E | J.Lu, et al.; ACS Catal. 5, 2423-2435, 2015
0.02 | 1.1 | Pt | 111 | C6H5O* | OH* | C6H4HaOHO* | x | VASP | PBE-D3 | E | J.Lu, et al.; ACS Catal. 5, 2423-2435, 2015
0.94 | 1.56 | Pt | 111 | C6H5O* | x | C6H4O* | H* | VASP | PBE-D3 | E | J.Lu, et al.; ACS Catal. 5, 2423-2435, 2015
-1.31 | 0.83 | Pt | 111 | C6H4O* | CH2O* | C6H4OOCH2* | x | VASP | PBE-D3 | E | J.Lu, et al.; ACS Catal. 5, 2423-2435, 2015
-0.43 | 0.72 | Pt | 111 | C6H4O2* | CH2* | C6H4OOCH2* | x | VASP | PBE-D3 | E | J.Lu, et al.; ACS Catal. 5, 2423-2435, 2015
0.35 | 1.24 | Pt | 111 | C6H4OOCH* | H* | C6H4OOCH2* | x | VASP | PBE-D3 | E | J.Lu, et al.; ACS Catal. 5, 2423-2435, 2015
-0.05 | 1.03 | Pt | 111 | C6H4O2* | CH* | C6H4OOCH* | x | VASP | PBE-D3 | E | J.Lu, et al.; ACS Catal. 5, 2423-2435, 2015
-0.19 | 1.02 | Pt | 111 | C6H4OOC* | H* | C6H4OOCH* | x | VASP | PBE-D3 | E | J.Lu, et al.; ACS Catal. 5, 2423-2435, 2015
0.43 | 0.89 | Pt | 111 | C6H5OHOH* | x | C6H4HbOHO* | H* | VASP | PBE-D3 | E | J.Lu, et al.; ACS Catal. 5, 2423-2435, 2015
-0.06 | 0.87 | Pt | 111 | C6H5O* | CH2* | C6H5OCH2* | x | VASP | PBE-D3 | E | J.Lu, et al.; ACS Catal. 5, 2423-2435, 2015
-0.01 | 0.28 | Pt | 111 | C6H5OH* | x | C6H5O* | H* | VASP | PBE-D3 | E | J.Lu, et al.; ACS Catal. 5, 2423-2435, 2015
1.01 | 1.64 | Pt | 111 | C6H4OH* | CO* | C6H4OHOC* | x | VASP | PBE-D3 | E | J.Lu, et al.; ACS Catal. 5, 2423-2435, 2015
-0.19 | 0.8 | Pt | 111 | C6H5OH* | OH* | C6H5OHOH* | x | VASP | PBE-D3 | E | J.Lu, et al.; ACS Catal. 5, 2423-2435, 2015
0.52 | 0.97 | Pt | 111 | C6H4OHO* | x | C6H4O2* | H* | VASP | PBE-D3 | E | J.Lu, et al.; ACS Catal. 5, 2423-2435, 2015
0.59 | 1.07 | Pt | 111 | C6H4O* | CO* | C6H4OOC* | x | VASP | PBE-D3 | E | J.Lu, et al.; ACS Catal. 5, 2423-2435, 2015
-1.55 | 0.79 | Pt | 111 | C6H5* | OH* | C6H5OH* | x | VASP | PBE-D3 | E | J.Lu, et al.; ACS Catal. 5, 2423-2435, 2015
-0.59 | 0.76 | Pt | 111 | C6H6OH* | x | C6H5OH* | H* | VASP | PBE-D3 | E | J.Lu, et al.; ACS Catal. 5, 2423-2435, 2015
0.76 | 1.44 | Pt | 111 | C6H6* | x | C6H5* | H* | VASP | PBE-D3 | E | J.Lu, et al.; ACS Catal. 5, 2423-2435, 2015
-0.2 | 0.91 | Pt | 111 | C6H6* | OH* | C6H6OH* | x | VASP | PBE-D3 | E | J.Lu, et al.; ACS Catal. 5, 2423-2435, 2015
-0.73 | 0.07 | Pt | 111 | CH2* | x | CH* | H* | VASP | PBE-D3 | E | J.Lu, et al.; ACS Catal. 5, 2423-2435, 2015
0.01 | 0.63 | Pt | 111 | CH3* | x | CH2* | H* | VASP | PBE-D3 | E | J.Lu, et al.; ACS Catal. 5, 2423-2435, 2015
-0.24 | 0.53 | Pt | 111 | CH4* | x | CH3* | H* | VASP | PBE-D3 | E | J.Lu, et al.; ACS Catal. 5, 2423-2435, 2015
-0.95 | 0.3 | Pt | 111 | CH2O* | x | CHO* | H* | VASP | PBE-D3 | E | J.Lu, et al.; ACS Catal. 5, 2423-2435, 2015
-0.57 | 0.04 | Pt | 111 | CH3O* | x | CH2O* | H* | VASP | PBE-D3 | E | J.Lu, et al.; ACS Catal. 5, 2423-2435, 2015
0.36 | 0.67 | Pt | 111 | CH3OH* | x | CH3O* | H* | VASP | PBE-D3 | E | J.Lu, et al.; ACS Catal. 5, 2423-2435, 2015
0.55 | 0.75 | Pt | 111 | H2O* | x | OH* | H* | VASP | PBE-D3 | E | J.Lu, et al.; ACS Catal. 5, 2423-2435, 2015
-0.25 | 0.76 | Pt | 111 | CH2OHCH2OH* | x | CHOHCH2OH* | H* | VASP | PW91 | E | X.-K. Gu et al.; ACS Catal. 5, 2623-2631, 2015
0.64 | 1 | Pt | 111 | CH2OHCH2OH* | x | CH2OCH2OH* | H* | VASP | PW91 | E | X.-K. Gu et al.; ACS Catal. 5, 2623-2631, 2015
-0.06 | 2.24 | Pt | 111 | CH2OHCH2OH* | x | CH2OH* | CH2OH* | VASP | PW91 | E | X.-K. Gu et al.; ACS Catal. 5, 2623-2631, 2015
0.4 | 2.29 | Pt | 111 | CH2OHCH2OH* | x | CH2CH2OH* | OH* | VASP | PW91 | E | X.-K. Gu et al.; ACS Catal. 5, 2623-2631, 2015
-0.19 | 0.95 | Pt | 111 | CHOHCH2OH* | x | COHCH2OH* | H* | VASP | PW91 | E | X.-K. Gu et al.; ACS Catal. 5, 2623-2631, 2015
-0.29 | 0.86 | Pt | 111 | CHOHCH2OH* | x | CHOHCHOH* | H* | VASP | PW91 | E | X.-K. Gu et al.; ACS Catal. 5, 2623-2631, 2015
0.34 | 1.08 | Pt | 111 | CHOHCH2OH* | x | CHOCH2OH* | H* | VASP | PW91 | E | X.-K. Gu et al.; ACS Catal. 5, 2623-2631, 2015
0.46 | 0.87 | Pt | 111 | CHOHCH2OH* | x | CHOHCH2O* | H* | VASP | PW91 | E | X.-K. Gu et al.; ACS Catal. 5, 2623-2631, 2015
-0.06 | 1.63 | Pt | 111 | CHOHCH2OH* | x | CHOH* | CH2OH* | VASP | PW91 | E | X.-K. Gu et al.; ACS Catal. 5, 2623-2631, 2015
0.7 | 1.44 | Pt | 111 | CHOHCH2OH* | x | CHCH2OH* | OH* | VASP | PW91 | E | X.-K. Gu et al.; ACS Catal. 5, 2623-2631, 2015
0.25 | 1.4 | Pt | 111 | CHOHCH2OH* | x | CHOHCH2* | OH* | VASP | PW91 | E | X.-K. Gu et al.; ACS Catal. 5, 2623-2631, 2015
-0.23 | 0.85 | Pt | 111 | CHOHCHOH* | x | COHCHOH* | H* | VASP | PW91 | E | X.-K. Gu et al.; ACS Catal. 5, 2623-2631, 2015
0.36 | 0.8 | Pt | 111 | CHOHCHOH* | x | CHOCHOH* | H* | VASP | PW91 | E | X.-K. Gu et al.; ACS Catal. 5, 2623-2631, 2015
-0.02 | 1.13 | Pt | 111 | CHOHCHOH* | x | CHOH* | CHOH* | VASP | PW91 | E | X.-K. Gu et al.; ACS Catal. 5, 2623-2631, 2015
0.56 | 1.68 | Pt | 111 | CHOHCHOH* | x | CHCHOH* | OH* | VASP | PW91 | E | X.-K. Gu et al.; ACS Catal. 5, 2623-2631, 2015
-0.13 | 0.88 | Pt | 111 | COHCHOH* | x | COHCOH* | H* | VASP | PW91 | E | X.-K. Gu et al.; ACS Catal. 5, 2623-2631, 2015
0.02 | 0.64 | Pt | 111 | COHCHOH* | x | COCHOH* | H* | VASP | PW91 | E | X.-K. Gu et al.; ACS Catal. 5, 2623-2631, 2015
0.59 | 1.13 | Pt | 111 | COHCHOH* | x | COHCHO* | H* | VASP | PW91 | E | X.-K. Gu et al.; ACS Catal. 5, 2623-2631, 2015
-0.33 | 1.26 | Pt | 111 | COHCHOH* | x | COH* | CHOH* | VASP | PW91 | E | X.-K. Gu et al.; ACS Catal. 5, 2623-2631, 2015
0.5 | 1.56 | Pt | 111 | COHCHOH* | x | CCHOH* | OH* | VASP | PW91 | E | X.-K. Gu et al.; ACS Catal. 5, 2623-2631, 2015
0.56 | 1.6 | Pt | 111 | COHCHOH* | x | COHCH* | OH* | VASP | PW91 | E | X.-K. Gu et al.; ACS Catal. 5, 2623-2631, 2015
-0.32 | 0.8 | Pt | 111 | COCHOH* | x | COCOH* | H* | VASP | PW91 | E | X.-K. Gu et al.; ACS Catal. 5, 2623-2631, 2015
0.25 | 0.8 | Pt | 111 | COCHOH* | x | COCHO* | H* | VASP | PW91 | E | X.-K. Gu et al.; ACS Catal. 5, 2623-2631, 2015
-0.72 | 0.47 | Pt | 111 | COCHOH* | x | CO* | CHOH* | VASP | PW91 | E | X.-K. Gu et al.; ACS Catal. 5, 2623-2631, 2015
-0.51 | 0.73 | Pt | 211 | CH2OHCH2OH* | x | CHOHCH2OH* | H* | VASP | PW91 | E | X.-K. Gu et al.; ACS Catal. 5, 2623-2631, 2015
0.03 | 0.85 | Pt | 211 | CH2OHCH2OH* | x | CH2OCH2OH* | H* | VASP | PW91 | E | X.-K. Gu et al.; ACS Catal. 5, 2623-2631, 2015
-0.22 | 2.02 | Pt | 211 | CH2OHCH2OH* | x | CH2OH* | CH2OH* | VASP | PW91 | E | X.-K. Gu et al.; ACS Catal. 5, 2623-2631, 2015
-0.45 | 2.08 | Pt | 211 | CH2OHCH2OH* | x | CH2CH2OH* | OH* | VASP | PW91 | E | X.-K. Gu et al.; ACS Catal. 5, 2623-2631, 2015
-0.35 | 0.99 | Pt | 211 | CHOHCH2OH* | x | COHCH2OH* | H* | VASP | PW91 | E | X.-K. Gu et al.; ACS Catal. 5, 2623-2631, 2015
-0.37 | 0.89 | Pt | 211 | CHOHCH2OH* | x | CHOHCHOH* | H* | VASP | PW91 | E | X.-K. Gu et al.; ACS Catal. 5, 2623-2631, 2015
0.19 | 1.32 | Pt | 211 | CHOHCH2OH* | x | CHOCH2OH* | H* | VASP | PW91 | E | X.-K. Gu et al.; ACS Catal. 5, 2623-2631, 2015
0.15 | 1.24 | Pt | 211 | CHOHCH2OH* | x | CHOHCH2O* | H* | VASP | PW91 | E | X.-K. Gu et al.; ACS Catal. 5, 2623-2631, 2015
-0.35 | 1.5 | Pt | 211 | CHOHCH2OH* | x | CHOH* | CH2OH* | VASP | PW91 | E | X.-K. Gu et al.; ACS Catal. 5, 2623-2631, 2015
-0.02 | 1.05 | Pt | 211 | CHOHCH2OH* | x | CHCH2OH* | OH* | VASP | PW91 | E | X.-K. Gu et al.; ACS Catal. 5, 2623-2631, 2015
-0.44 | 1.35 | Pt | 211 | CHOHCH2OH* | x | CHOHCH2* | OH* | VASP | PW91 | E | X.-K. Gu et al.; ACS Catal. 5, 2623-2631, 2015
-0.5 | 0.22 | Pt | 211 | CHOHCHOH* | x | COHCHOH* | H* | VASP | PW91 | E | X.-K. Gu et al.; ACS Catal. 5, 2623-2631, 2015
-0.18 | 0.84 | Pt | 211 | CHOHCHOH* | x | CHOCHOH* | H* | VASP | PW91 | E | X.-K. Gu et al.; ACS Catal. 5, 2623-2631, 2015
-0.61 | 1.11 | Pt | 211 | CHOHCHOH* | x | CHOH* | CHOH* | VASP | PW91 | E | X.-K. Gu et al.; ACS Catal. 5, 2623-2631, 2015
-0.22 | 1.28 | Pt | 211 | CHOHCHOH* | x | CHCHOH* | OH* | VASP | PW91 | E | X.-K. Gu et al.; ACS Catal. 5, 2623-2631, 2015
0.04 | 1.18 | Pt | 211 | COHCHOH* | x | COHCOH* | H* | VASP | PW91 | E | X.-K. Gu et al.; ACS Catal. 5, 2623-2631, 2015
-0.11 | 0.66 | Pt | 211 | COHCHOH* | x | COCHOH* | H* | VASP | PW91 | E | X.-K. Gu et al.; ACS Catal. 5, 2623-2631, 2015
0.46 | 0.78 | Pt | 211 | COHCHOH* | x | COHCHO* | H* | VASP | PW91 | E | X.-K. Gu et al.; ACS Catal. 5, 2623-2631, 2015
-0.31 | 1.69 | Pt | 211 | COHCHOH* | x | COH* | CHOH* | VASP | PW91 | E | X.-K. Gu et al.; ACS Catal. 5, 2623-2631, 2015
0.28 | 1.64 | Pt | 211 | COHCHOH* | x | CCHOH* | OH* | VASP | PW91 | E | X.-K. Gu et al.; ACS Catal. 5, 2623-2631, 2015
0.48 | 2.03 | Pt | 211 | COHCHOH* | x | COHCH* | OH* | VASP | PW91 | E | X.-K. Gu et al.; ACS Catal. 5, 2623-2631, 2015
-0.14 | 0.78 | Pt | 211 | COCHOH* | x | COCOH* | H* | VASP | PW91 | E | X.-K. Gu et al.; ACS Catal. 5, 2623-2631, 2015
0.17 | 1.18 | Pt | 211 | COCHOH* | x | COCHO* | H* | VASP | PW91 | E | X.-K. Gu et al.; ACS Catal. 5, 2623-2631, 2015
-1.23 | 0.45 | Pt | 211 | COCHOH* | x | CO* | CHOH* | VASP | PW91 | E | X.-K. Gu et al.; ACS Catal. 5, 2623-2631, 2015
0.25 | 1.01 | Pt | 111 | CHOHCH2OH* | H* | CH2OHCH2OH* | x | VASP | PW91 | E | X.-K. Gu et al.; ACS Catal. 5, 2623-2631, 2015
-0.64 | 0.36 | Pt | 111 | CH2OCH2OH* | H* | CH2OHCH2OH* | x | VASP | PW91 | E | X.-K. Gu et al.; ACS Catal. 5, 2623-2631, 2015
0.06 | 2.3 | Pt | 111 | CH2OH* | CH2OH* | CH2OHCH2OH* | x | VASP | PW91 | E | X.-K. Gu et al.; ACS Catal. 5, 2623-2631, 2015
-0.4 | 1.89 | Pt | 111 | CH2CH2OH* | OH* | CH2OHCH2OH* | x | VASP | PW91 | E | X.-K. Gu et al.; ACS Catal. 5, 2623-2631, 2015
0.19 | 1.14 | Pt | 111 | COHCH2OH* | H* | CHOHCH2OH* | x | VASP | PW91 | E | X.-K. Gu et al.; ACS Catal. 5, 2623-2631, 2015
0.29 | 1.15 | Pt | 111 | CHOHCHOH* | H* | CHOHCH2OH* | x | VASP | PW91 | E | X.-K. Gu et al.; ACS Catal. 5, 2623-2631, 2015
-0.34 | 0.74 | Pt | 111 | CHOCH2OH* | H* | CHOHCH2OH* | x | VASP | PW91 | E | X.-K. Gu et al.; ACS Catal. 5, 2623-2631, 2015
-0.46 | 0.41 | Pt | 111 | CHOHCH2O* | H* | CHOHCH2OH* | x | VASP | PW91 | E | X.-K. Gu et al.; ACS Catal. 5, 2623-2631, 2015
0.06 | 1.69 | Pt | 111 | CHOH* | CH2OH* | CHOHCH2OH* | x | VASP | PW91 | E | X.-K. Gu et al.; ACS Catal. 5, 2623-2631, 2015
-0.7 | 0.74 | Pt | 111 | CHCH2OH* | OH* | CHOHCH2OH* | x | VASP | PW91 | E | X.-K. Gu et al.; ACS Catal. 5, 2623-2631, 2015
-0.25 | 1.15 | Pt | 111 | CHOHCH2* | OH* | CHOHCH2OH* | x | VASP | PW91 | E | X.-K. Gu et al.; ACS Catal. 5, 2623-2631, 2015
0.23 | 1.08 | Pt | 111 | COHCHOH* | H* | CHOHCHOH* | x | VASP | PW91 | E | X.-K. Gu et al.; ACS Catal. 5, 2623-2631, 2015
-0.36 | 0.44 | Pt | 111 | CHOCHOH* | H* | CHOHCHOH* | x | VASP | PW91 | E | X.-K. Gu et al.; ACS Catal. 5, 2623-2631, 2015
0.02 | 1.15 | Pt | 111 | CHOH* | CHOH* | CHOHCHOH* | x | VASP | PW91 | E | X.-K. Gu et al.; ACS Catal. 5, 2623-2631, 2015
-0.56 | 1.12 | Pt | 111 | CHCHOH* | OH* | CHOHCHOH* | x | VASP | PW91 | E | X.-K. Gu et al.; ACS Catal. 5, 2623-2631, 2015
0.13 | 1.01 | Pt | 111 | COHCOH* | H* | COHCHOH* | x | VASP | PW91 | E | X.-K. Gu et al.; ACS Catal. 5, 2623-2631, 2015
-0.02 | 0.62 | Pt | 111 | COCHOH* | H* | COHCHOH* | x | VASP | PW91 | E | X.-K. Gu et al.; ACS Catal. 5, 2623-2631, 2015
-0.59 | 0.54 | Pt | 111 | COHCHO* | H* | COHCHOH* | x | VASP | PW91 | E | X.-K. Gu et al.; ACS Catal. 5, 2623-2631, 2015
0.33 | 1.59 | Pt | 111 | COH* | CHOH* | COHCHOH* | x | VASP | PW91 | E | X.-K. Gu et al.; ACS Catal. 5, 2623-2631, 2015
-0.5 | 1.06 | Pt | 111 | CCHOH* | OH* | COHCHOH* | x | VASP | PW91 | E | X.-K. Gu et al.; ACS Catal. 5, 2623-2631, 2015
-0.56 | 1.04 | Pt | 111 | COHCH* | OH* | COHCHOH* | x | VASP | PW91 | E | X.-K. Gu et al.; ACS Catal. 5, 2623-2631, 2015
0.32 | 1.12 | Pt | 111 | COCOH* | H* | COCHOH* | x | VASP | PW91 | E | X.-K. Gu et al.; ACS Catal. 5, 2623-2631, 2015
-0.25 | 0.55 | Pt | 111 | COCHO* | H* | COCHOH* | x | VASP | PW91 | E | X.-K. Gu et al.; ACS Catal. 5, 2623-2631, 2015
0.72 | 1.19 | Pt | 111 | CO* | CHOH* | COCHOH* | x | VASP | PW91 | E | X.-K. Gu et al.; ACS Catal. 5, 2623-2631, 2015
0.51 | 1.24 | Pt | 211 | CHOHCH2OH* | H* | CH2OHCH2OH* | x | VASP | PW91 | E | X.-K. Gu et al.; ACS Catal. 5, 2623-2631, 2015
-0.03 | 0.82 | Pt | 211 | CH2OCH2OH* | H* | CH2OHCH2OH* | x | VASP | PW91 | E | X.-K. Gu et al.; ACS Catal. 5, 2623-2631, 2015
0.22 | 2.24 | Pt | 211 | CH2OH* | CH2OH* | CH2OHCH2OH* | x | VASP | PW91 | E | X.-K. Gu et al.; ACS Catal. 5, 2623-2631, 2015
0.45 | 2.53 | Pt | 211 | CH2CH2OH* | OH* | CH2OHCH2OH* | x | VASP | PW91 | E | X.-K. Gu et al.; ACS Catal. 5, 2623-2631, 2015
0.35 | 1.34 | Pt | 211 | COHCH2OH* | H* | CHOHCH2OH* | x | VASP | PW91 | E | X.-K. Gu et al.; ACS Catal. 5, 2623-2631, 2015
0.37 | 1.26 | Pt | 211 | CHOHCHOH* | H* | CHOHCH2OH* | x | VASP | PW91 | E | X.-K. Gu et al.; ACS Catal. 5, 2623-2631, 2015
-0.19 | 1.13 | Pt | 211 | CHOCH2OH* | H* | CHOHCH2OH* | x | VASP | PW91 | E | X.-K. Gu et al.; ACS Catal. 5, 2623-2631, 2015
-0.15 | 1.09 | Pt | 211 | CHOHCH2O* | H* | CHOHCH2OH* | x | VASP | PW91 | E | X.-K. Gu et al.; ACS Catal. 5, 2623-2631, 2015
0.35 | 1.85 | Pt | 211 | CHOH* | CH2OH* | CHOHCH2OH* | x | VASP | PW91 | E | X.-K. Gu et al.; ACS Catal. 5, 2623-2631, 2015
0.02 | 1.07 | Pt | 211 | CHCH2OH* | OH* | CHOHCH2OH* | x | VASP | PW91 | E | X.-K. Gu et al.; ACS Catal. 5, 2623-2631, 2015
0.44 | 1.79 | Pt | 211 | CHOHCH2* | OH* | CHOHCH2OH* | x | VASP | PW91 | E | X.-K. Gu et al.; ACS Catal. 5, 2623-2631, 2015
0.5 | 0.72 | Pt | 211 | COHCHOH* | H* | CHOHCHOH* | x | VASP | PW91 | E | X.-K. Gu et al.; ACS Catal. 5, 2623-2631, 2015
0.18 | 1.02 | Pt | 211 | CHOCHOH* | H* | CHOHCHOH* | x | VASP | PW91 | E | X.-K. Gu et al.; ACS Catal. 5, 2623-2631, 2015
0.61 | 1.72 | Pt | 211 | CHOH* | CHOH* | CHOHCHOH* | x | VASP | PW91 | E | X.-K. Gu et al.; ACS Catal. 5, 2623-2631, 2015
0.22 | 1.5 | Pt | 211 | CHCHOH* | OH* | CHOHCHOH* | x | VASP | PW91 | E | X.-K. Gu et al.; ACS Catal. 5, 2623-2631, 2015
-0.04 | 1.14 | Pt | 211 | COHCOH* | H* | COHCHOH* | x | VASP | PW91 | E | X.-K. Gu et al.; ACS Catal. 5, 2623-2631, 2015
0.11 | 0.77 | Pt | 211 | COCHOH* | H* | COHCHOH* | x | VASP | PW91 | E | X.-K. Gu et al.; ACS Catal. 5, 2623-2631, 2015
-0.46 | 0.32 | Pt | 211 | COHCHO* | H* | COHCHOH* | x | VASP | PW91 | E | X.-K. Gu et al.; ACS Catal. 5, 2623-2631, 2015
0.31 | 2 | Pt | 211 | COH* | CHOH* | COHCHOH* | x | VASP | PW91 | E | X.-K. Gu et al.; ACS Catal. 5, 2623-2631, 2015
-0.28 | 1.36 | Pt | 211 | CCHOH* | OH* | COHCHOH* | x | VASP | PW91 | E | X.-K. Gu et al.; ACS Catal. 5, 2623-2631, 2015
-0.48 | 1.55 | Pt | 211 | COHCH* | OH* | COHCHOH* | x | VASP | PW91 | E | X.-K. Gu et al.; ACS Catal. 5, 2623-2631, 2015
0.14 | 0.92 | Pt | 211 | COCOH* | H* | COCHOH* | x | VASP | PW91 | E | X.-K. Gu et al.; ACS Catal. 5, 2623-2631, 2015
-0.17 | 1.01 | Pt | 211 | COCHO* | H* | COCHOH* | x | VASP | PW91 | E | X.-K. Gu et al.; ACS Catal. 5, 2623-2631, 2015
1.23 | 1.68 | Pt | 211 | CO* | CHOH* | COCHOH* | x | VASP | PW91 | E | X.-K. Gu et al.; ACS Catal. 5, 2623-2631, 2015
-0.39 | 0.55 | Pt | 111 | CH2CH2CHOHCH3* | x | CH2CH2COHCH3* | H* | VASP | PBE | E | B. Schweitzer et al., 21, 5368, 2019
-0.38 | 0.6 | Pt | 111 | CH2C(CH3)(CH2)CH(OH)CH3* | x | CH2C(CH3)(CH2)C(OH)CH3* | H* | VASP | PBE | E | B. Schweitzer et al., 21, 5368, 2019
-0.31 | 0.64 | Pt | 111 | CH2CH2OH* | x | CH2CHOH* | H* | VASP | PBE | E | B. Schweitzer et al., 21, 5368, 2019
-0.49 | 0.54 | Pt | 111 | CH3CHCH2CH2OH* | x | CH3CHCH2CHOH* | H* | VASP | PBE | E | B. Schweitzer et al., 21, 5368, 2019
-0.38 | 0.62 | Pt | 111 | CH3CH2CH2OH* | x | CH3CH2CHOH* | H* | VASP | PBE | E | B. Schweitzer et al., 21, 5368, 2019
-0.67 | 0.02 | Pt | 111 | CH3CHOCH3* | x | CH3COCH3* | H* | VASP | PBE | E | B. Schweitzer et al., 21, 5368, 2019
-0.46 | 0.08 | Pt | 111 | CH3CH2O* | x | CH3CHO* | H* | VASP | PBE | E | B. Schweitzer et al., 21, 5368, 2019
-0.29 | 0.56 | Pt | 111 | CH3CH2OH* | x | CH3CHOH* | H* | VASP | PBE | E | B. Schweitzer et al., 21, 5368, 2019
-0.18 | 0.7 | Pt | 111 | CH3CHOHCH3* | x | CH3COHCH3* | H* | VASP | PBE | E | B. Schweitzer et al., 21, 5368, 2019
-0.35 | 0.22 | Pt | 111 | CH3O* | x | CH2O* | H* | VASP | PBE | E | B. Schweitzer et al., 21, 5368, 2019
-0.23 | 0.68 | Pt | 111 | CH3OH* | x | CH2OH* | H* | VASP | PBE | E | B. Schweitzer et al., 21, 5368, 2019
0.55 | 0.87 | Pt | 111 | CH2CH2OH* | x | CH2CH2O* | H* | VASP | PBE | E | B. Schweitzer et al., 21, 5368, 2019
0.64 | 0.89 | Pt | 111 | CH3CHOHCH3* | x | CH3CHOCH3* | H* | VASP | PBE | E | B. Schweitzer et al., 21, 5368, 2019
0.62 | 0.86 | Pt | 111 | CH3OH* | x | CH3O* | H* | VASP | PBE | E | B. Schweitzer et al., 21, 5368, 2019
0.62 | 0.85 | Pt | 111 | CH3CH2OH* | x | CH3CH2O* | H* | VASP | PBE | E | B. Schweitzer et al., 21, 5368, 2019
0.48 | 0.82 | Pt | 111 | CH2OH* | x | CH2O* | H* | VASP | PBE | E | B. Schweitzer et al., 21, 5368, 2019
0.14 | 0.81 | Pt | 111 | CH3COHCH3* | x | CH3COCH3* | H* | VASP | PBE | E | B. Schweitzer et al., 21, 5368, 2019
0.62 | 0.88 | Pt | 111 | CH3CHOHCH2* | x | CH3CHOCH2* | H* | VASP | PBE | E | B. Schweitzer et al., 21, 5368, 2019
0.41 | 0.79 | Pt | 111 | CH3CHOH* | x | CH3CHO* | H* | VASP | PBE | E | B. Schweitzer et al., 21, 5368, 2019
0.58 | 0.91 | Pt | 111 | CH2CHOHCH2* | x | CH2CHOCH2* | H* | VASP | PBE | E | B. Schweitzer et al., 21, 5368, 2019
0.45 | 0.81 | Pt | 111 | CH3CH2CHOHCH2* | x | CH3CH2CHOCH2* | H* | VASP | PBE | E | B. Schweitzer et al., 21, 5368, 2019
0.6 | 0.92 | Pt | 111 | CH3CH2CHOHCH3* | x | CH3CH2CHOCH3* | H* | VASP | PBE | E | B. Schweitzer et al., 21, 5368, 2019
0.45 | 1.46 | Pt | 111 | CH2CH2O* | x | CH2* | CH2O* | VASP | PBE | E | B. Schweitzer et al., 21, 5368, 2019
0.13 | 1.44 | Pt | 111 | CH2CH2OH* | x | CH2* | CH2OH* | VASP | PBE | E | B. Schweitzer et al., 21, 5368, 2019
-0.08 | 1.05 | Pt | 111 | CH2CHO* | x | CH2* | CHO* | VASP | PBE | E | B. Schweitzer et al., 21, 5368, 2019
-0.15 | 1.12 | Pt | 111 | CH2CO* | x | CH2* | CO* | VASP | PBE | E | B. Schweitzer et al., 21, 5368, 2019
0.1 | 1.83 | Pt | 111 | CH2COH* | x | CH2* | COH* | VASP | PBE | E | B. Schweitzer et al., 21, 5368, 2019
0.17 | 1.49 | Pt | 111 | CH3CH2O* | x | CH3* | CH2O* | VASP | PBE | E | B. Schweitzer et al., 21, 5368, 2019
-0.35 | 1.38 | Pt | 111 | CH3CHO* | x | CH3* | CHO* | VASP | PBE | E | B. Schweitzer et al., 21, 5368, 2019
0.2 | 1.59 | Pt | 111 | CH3CHOH* | x | CH3* | CHOH* | VASP | PBE | E | B. Schweitzer et al., 21, 5368, 2019
-0.26 | 1.41 | Pt | 111 | CH3CO* | x | CH3* | CO* | VASP | PBE | E | B. Schweitzer et al., 21, 5368, 2019
-0.17 | 1.67 | Pt | 111 | CH3COH* | x | CH3* | COH* | VASP | PBE | E | B. Schweitzer et al., 21, 5368, 2019
-0.16 | 0.93 | Pt | 111 | CHCH2O* | x | CH* | CH2O* | VASP | PBE | E | B. Schweitzer et al., 21, 5368, 2019
-0.37 | 1.47 | Pt | 111 | CHCH2OH* | x | CH* | CH2OH* | VASP | PBE | E | B. Schweitzer et al., 21, 5368, 2019
-1.02 | 0.42 | Pt | 111 | CHCHO* | x | CH* | CHO* | VASP | PBE | E | B. Schweitzer et al., 21, 5368, 2019
-0.1 | 1.04 | Pt | 111 | CHCHOH* | x | CH* | CHOH* | VASP | PBE | E | B. Schweitzer et al., 21, 5368, 2019
-0.73 | 0.81 | Pt | 111 | CHCO* | x | CH* | CO* | VASP | PBE | E | B. Schweitzer et al., 21, 5368, 2019
-0.53 | 1.15 | Pt | 111 | CHCOH* | x | CH* | COH* | VASP | PBE | E | B. Schweitzer et al., 21, 5368, 2019
0.12 | 2.05 | Pt | 111 | CH3CH2OH* | x | CH3* | CH2OH* | VASP | PBE | E | B. Schweitzer et al., 21, 5368, 2019
1.58 | 2.44 | Pt | 111 | CCHO* | x | O* | CCH* | VASP | PBE | E | B. Schweitzer et al., 21, 5368, 2019
1.67 | 2.56 | Pt | 111 | CCHOH* | x | OH* | CCH* | VASP | PBE | E | B. Schweitzer et al., 21, 5368, 2019
-0.13 | 1.39 | Pt | 111 | CH2CH2O* | x | O* | CH2CH2* | VASP | PBE | E | B. Schweitzer et al., 21, 5368, 2019
0.35 | 1.86 | Pt | 111 | CH2CH2OH* | x | OH* | CH2CH2* | VASP | PBE | E | B. Schweitzer et al., 21, 5368, 2019
0.81 | 1.57 | Pt | 111 | CH2CHOH* | x | OH* | CH2CH* | VASP | PBE | E | B. Schweitzer et al., 21, 5368, 2019
1.18 | 2.55 | Pt | 111 | CH2CO* | x | O* | CH2C* | VASP | PBE | E | B. Schweitzer et al., 21, 5368, 2019
-0.09 | 1.37 | Pt | 111 | CH3CH2O* | x | O* | CH3CH2* | VASP | PBE | E | B. Schweitzer et al., 21, 5368, 2019
0.55 | 1.86 | Pt | 111 | CH3CH2OH* | x | OH* | CH3CH2* | VASP | PBE | E | B. Schweitzer et al., 21, 5368, 2019
0.36 | 1.95 | Pt | 111 | CH3CO* | x | O* | CH3C* | VASP | PBE | E | B. Schweitzer et al., 21, 5368, 2019
0.02 | 0.78 | Pt | 111 | CH3COH* | x | OH* | CH3C* | VASP | PBE | E | B. Schweitzer et al., 21, 5368, 2019
0.79 | 1.92 | Pt | 111 | CHCH2O* | x | O* | CHCH2* | VASP | PBE | E | B. Schweitzer et al., 21, 5368, 2019
0.14 | 1.35 | Pt | 111 | CHCHO* | x | O* | CHCH* | VASP | PBE | E | B. Schweitzer et al., 21, 5368, 2019
0.79 | 1.1 | Pt | 111 | CHCHOH* | x | OH* | CHCH* | VASP | PBE | E | B. Schweitzer et al., 21, 5368, 2019
1.94 | 3.11 | Pt | 111 | CHCO* | x | O* | CHC* | VASP | PBE | E | B. Schweitzer et al., 21, 5368, 2019
1.77 | 2.05 | Pt | 111 | CHCOH* | x | OH* | CHC* | VASP | PBE | E | B. Schweitzer et al., 21, 5368, 2019
0.39 | 0.94 | Pt | 111 | CH2CH2COHCH3* | H* | CH2CH2CHOHCH3* | x | VASP | PBE | E | B. Schweitzer et al., 21, 5368, 2019
0.38 | 0.98 | Pt | 111 | CH2C(CH3)(CH2)C(OH)CH3* | H* | CH2C(CH3)(CH2)CH(OH)CH3* | x | VASP | PBE | E | B. Schweitzer et al., 21, 5368, 2019
0.31 | 0.95 | Pt | 111 | CH2CHOH* | H* | CH2CH2OH* | x | VASP | PBE | E | B. Schweitzer et al., 21, 5368, 2019
0.49 | 1.03 | Pt | 111 | CH3CHCH2CHOH* | H* | CH3CHCH2CH2OH* | x | VASP | PBE | E | B. Schweitzer et al., 21, 5368, 2019
0.38 | 1 | Pt | 111 | CH3CH2CHOH* | H* | CH3CH2CH2OH* | x | VASP | PBE | E | B. Schweitzer et al., 21, 5368, 2019
0.67 | 0.69 | Pt | 111 | CH3COCH3* | H* | CH3CHOCH3* | x | VASP | PBE | E | B. Schweitzer et al., 21, 5368, 2019
0.46 | 0.54 | Pt | 111 | CH3CHO* | H* | CH3CH2O* | x | VASP | PBE | E | B. Schweitzer et al., 21, 5368, 2019
0.29 | 0.85 | Pt | 111 | CH3CHOH* | H* | CH3CH2OH* | x | VASP | PBE | E | B. Schweitzer et al., 21, 5368, 2019
0.18 | 0.88 | Pt | 111 | CH3COHCH3* | H* | CH3CHOHCH3* | x | VASP | PBE | E | B. Schweitzer et al., 21, 5368, 2019
0.35 | 0.57 | Pt | 111 | CH2O* | H* | CH3O* | x | VASP | PBE | E | B. Schweitzer et al., 21, 5368, 2019
0.23 | 0.91 | Pt | 111 | CH2OH* | H* | CH3OH* | x | VASP | PBE | E | B. Schweitzer et al., 21, 5368, 2019
-0.55 | 0.32 | Pt | 111 | CH2CH2O* | H* | CH2CH2OH* | x | VASP | PBE | E | B. Schweitzer et al., 21, 5368, 2019
-0.64 | 0.25 | Pt | 111 | CH3CHOCH3* | H* | CH3CHOHCH3* | x | VASP | PBE | E | B. Schweitzer et al., 21, 5368, 2019
-0.62 | 0.24 | Pt | 111 | CH3O* | H* | CH3OH* | x | VASP | PBE | E | B. Schweitzer et al., 21, 5368, 2019
-0.62 | 0.23 | Pt | 111 | CH3CH2O* | H* | CH3CH2OH* | x | VASP | PBE | E | B. Schweitzer et al., 21, 5368, 2019
-0.48 | 0.34 | Pt | 111 | CH2O* | H* | CH2OH* | x | VASP | PBE | E | B. Schweitzer et al., 21, 5368, 2019
-0.14 | 0.67 | Pt | 111 | CH3COCH3* | H* | CH3COHCH3* | x | VASP | PBE | E | B. Schweitzer et al., 21, 5368, 2019
-0.62 | 0.26 | Pt | 111 | CH3CHOCH2* | H* | CH3CHOHCH2* | x | VASP | PBE | E | B. Schweitzer et al., 21, 5368, 2019
-0.41 | 0.38 | Pt | 111 | CH3CHO* | H* | CH3CHOH* | x | VASP | PBE | E | B. Schweitzer et al., 21, 5368, 2019
-0.58 | 0.33 | Pt | 111 | CH2CHOCH2* | H* | CH2CHOHCH2* | x | VASP | PBE | E | B. Schweitzer et al., 21, 5368, 2019
-0.45 | 0.36 | Pt | 111 | CH3CH2CHOCH2* | H* | CH3CH2CHOHCH2* | x | VASP | PBE | E | B. Schweitzer et al., 21, 5368, 2019
-0.6 | 0.32 | Pt | 111 | CH3CH2CHOCH3* | H* | CH3CH2CHOHCH3* | x | VASP | PBE | E | B. Schweitzer et al., 21, 5368, 2019
-0.45 | 1.01 | Pt | 111 | CH2* | CH2O* | CH2CH2O* | x | VASP | PBE | E | B. Schweitzer et al., 21, 5368, 2019
-0.13 | 1.31 | Pt | 111 | CH2* | CH2OH* | CH2CH2OH* | x | VASP | PBE | E | B. Schweitzer et al., 21, 5368, 2019
0.08 | 1.13 | Pt | 111 | CH2* | CHO* | CH2CHO* | x | VASP | PBE | E | B. Schweitzer et al., 21, 5368, 2019
0.15 | 1.27 | Pt | 111 | CH2* | CO* | CH2CO* | x | VASP | PBE | E | B. Schweitzer et al., 21, 5368, 2019
-0.1 | 1.73 | Pt | 111 | CH2* | COH* | CH2COH* | x | VASP | PBE | E | B. Schweitzer et al., 21, 5368, 2019
-0.17 | 1.32 | Pt | 111 | CH3* | CH2O* | CH3CH2O* | x | VASP | PBE | E | B. Schweitzer et al., 21, 5368, 2019
0.35 | 1.73 | Pt | 111 | CH3* | CHO* | CH3CHO* | x | VASP | PBE | E | B. Schweitzer et al., 21, 5368, 2019
-0.2 | 1.39 | Pt | 111 | CH3* | CHOH* | CH3CHOH* | x | VASP | PBE | E | B. Schweitzer et al., 21, 5368, 2019
0.26 | 1.67 | Pt | 111 | CH3* | CO* | CH3CO* | x | VASP | PBE | E | B. Schweitzer et al., 21, 5368, 2019
0.17 | 1.84 | Pt | 111 | CH3* | COH* | CH3COH* | x | VASP | PBE | E | B. Schweitzer et al., 21, 5368, 2019
0.16 | 1.09 | Pt | 111 | CH* | CH2O* | CHCH2O* | x | VASP | PBE | E | B. Schweitzer et al., 21, 5368, 2019
0.37 | 1.84 | Pt | 111 | CH* | CH2OH* | CHCH2OH* | x | VASP | PBE | E | B. Schweitzer et al., 21, 5368, 2019
1.02 | 1.44 | Pt | 111 | CH* | CHO* | CHCHO* | x | VASP | PBE | E | B. Schweitzer et al., 21, 5368, 2019
0.1 | 1.14 | Pt | 111 | CH* | CHOH* | CHCHOH* | x | VASP | PBE | E | B. Schweitzer et al., 21, 5368, 2019
0.73 | 1.54 | Pt | 111 | CH* | CO* | CHCO* | x | VASP | PBE | E | B. Schweitzer et al., 21, 5368, 2019
0.53 | 1.68 | Pt | 111 | CH* | COH* | CHCOH* | x | VASP | PBE | E | B. Schweitzer et al., 21, 5368, 2019
-0.12 | 1.93 | Pt | 111 | CH3* | CH2OH* | CH3CH2OH* | x | VASP | PBE | E | B. Schweitzer et al., 21, 5368, 2019
-1.58 | 0.86 | Pt | 111 | O* | CCH* | CCHO* | x | VASP | PBE | E | B. Schweitzer et al., 21, 5368, 2019
-1.67 | 0.89 | Pt | 111 | OH* | CCH* | CCHOH* | x | VASP | PBE | E | B. Schweitzer et al., 21, 5368, 2019
0.13 | 1.52 | Pt | 111 | O* | CH2CH2* | CH2CH2O* | x | VASP | PBE | E | B. Schweitzer et al., 21, 5368, 2019
-0.35 | 1.51 | Pt | 111 | OH* | CH2CH2* | CH2CH2OH* | x | VASP | PBE | E | B. Schweitzer et al., 21, 5368, 2019
-0.81 | 0.76 | Pt | 111 | OH* | CH2CH* | CH2CHOH* | x | VASP | PBE | E | B. Schweitzer et al., 21, 5368, 2019
-1.18 | 1.37 | Pt | 111 | O* | CH2C* | CH2CO* | x | VASP | PBE | E | B. Schweitzer et al., 21, 5368, 2019
0.09 | 1.46 | Pt | 111 | O* | CH3CH2* | CH3CH2O* | x | VASP | PBE | E | B. Schweitzer et al., 21, 5368, 2019
-0.55 | 1.31 | Pt | 111 | OH* | CH3CH2* | CH3CH2OH* | x | VASP | PBE | E | B. Schweitzer et al., 21, 5368, 2019
-0.36 | 1.59 | Pt | 111 | O* | CH3C* | CH3CO* | x | VASP | PBE | E | B. Schweitzer et al., 21, 5368, 2019
-0.02 | 0.76 | Pt | 111 | OH* | CH3C* | CH3COH* | x | VASP | PBE | E | B. Schweitzer et al., 21, 5368, 2019
-0.79 | 1.13 | Pt | 111 | O* | CHCH2* | CHCH2O* | x | VASP | PBE | E | B. Schweitzer et al., 21, 5368, 2019
-0.14 | 1.21 | Pt | 111 | O* | CHCH* | CHCHO* | x | VASP | PBE | E | B. Schweitzer et al., 21, 5368, 2019
-0.79 | 0.31 | Pt | 111 | OH* | CHCH* | CHCHOH* | x | VASP | PBE | E | B. Schweitzer et al., 21, 5368, 2019
-1.94 | 1.17 | Pt | 111 | O* | CHC* | CHCO* | x | VASP | PBE | E | B. Schweitzer et al., 21, 5368, 2019
-1.77 | 0.28 | Pt | 111 | OH* | CHC* | CHCOH* | x | VASP | PBE | E | B. Schweitzer et al., 21, 5368, 2019
-0.2799378 | 0.4458269 | Co | 0001 | HCOOH* | x | COOH* | H* | VASP | PBE-dDsC | E | J.J. Sims-et-al, JPCC 122, 20279-20288, 2018
-0.7465008 | 0.4043546 | Co | 0001 | HCOOH* | x | HCOO* | H* | VASP | PBE-dDsC | E | J.J. Sims-et-al, JPCC 122, 20279-20288, 2018
-0.1866252 | 0.777605 | Co | 0001 | HCOOH* | x | HCO* | OH* | VASP | PBE-dDsC | E | J.J. Sims-et-al, JPCC 122, 20279-20288, 2018
-0.3317781 | 0.9227579 | Co | 0001 | COOH* | x | COH* | O* | VASP | PBE-dDsC | E | J.J. Sims-et-al, JPCC 122, 20279-20288, 2018
-0.01036807 | 1.005702 | Co | 0001 | COOH* | x | CO2* | H* | VASP | PBE-dDsC | E | J.J. Sims-et-al, JPCC 122, 20279-20288, 2018
-0.9849663 | 0.7983411 | Co | 0001 | COOH* | x | CO* | OH* | VASP | PBE-dDsC | E | J.J. Sims-et-al, JPCC 122, 20279-20288, 2018
0.3836185 | 1.088647 | Co | 0001 | HCOO* | x | HCO* | O* | VASP | PBE-dDsC | E | J.J. Sims-et-al, JPCC 122, 20279-20288, 2018
0.4458269 | 1.099015 | Co | 0001 | HCOO* | x | CO2* | H* | VASP | PBE-dDsC | E | J.J. Sims-et-al, JPCC 122, 20279-20288, 2018
-1.088647 | 0.2903059 | Co | 0001 | HCO* | x | CO* | H* | VASP | PBE-dDsC | E | J.J. Sims-et-al, JPCC 122, 20279-20288, 2018
-0.6739243 | 0.7361327 | Co | 0001 | HCO* | x | CH* | O* | VASP | PBE-dDsC | E | J.J. Sims-et-al, JPCC 122, 20279-20288, 2018
-1.161223 | 0.311042 | Co | 0001 | CO2* | x | CO* | O* | VASP | PBE-dDsC | E | J.J. Sims-et-al, JPCC 122, 20279-20288, 2018
-0.8398134 | 1.016071 | Co | 0001 | COH* | x | CO* | H* | VASP | PBE-dDsC | E | J.J. Sims-et-al, JPCC 122, 20279-20288, 2018
0.1036807 | 1.586314 | Co | 0001 | COH* | x | C* | OH* | VASP | PBE-dDsC | E | J.J. Sims-et-al, JPCC 122, 20279-20288, 2018
0.7568688 | 2.363919 | Co | 0001 | CO* | x | C* | O* | VASP | PBE-dDsC | E | J.J. Sims-et-al, JPCC 122, 20279-20288, 2018
0.3317781 | 1.130119 | Co | 0001 | CH* | x | C* | H* | VASP | PBE-dDsC | E | J.J. Sims-et-al, JPCC 122, 20279-20288, 2018
0.1866252 | 1.18196 | Co | 0001 | O* | H* | OH* | x | VASP | PBE-dDsC | E | J.J. Sims-et-al, JPCC 122, 20279-20288, 2018
0.5909798 | 1.493002 | Co | 0001 | OH* | H* | H2O* | x | VASP | PBE-dDsC | E | J.J. Sims-et-al, JPCC 122, 20279-20288, 2018
0.2799378 | 0.7257646 | Co | 0001 | COOH* | H* | HCOOH* | x | VASP | PBE-dDsC | E | J.J. Sims-et-al, JPCC 122, 20279-20288, 2018
0.7465008 | 1.150855 | Co | 0001 | HCOO* | H* | HCOOH* | x | VASP | PBE-dDsC | E | J.J. Sims-et-al, JPCC 122, 20279-20288, 2018
0.1866252 | 0.9642302 | Co | 0001 | HCO* | OH* | HCOOH* | x | VASP | PBE-dDsC | E | J.J. Sims-et-al, JPCC 122, 20279-20288, 2018
0.3317781 | 1.254536 | Co | 0001 | COH* | O* | COOH* | x | VASP | PBE-dDsC | E | J.J. Sims-et-al, JPCC 122, 20279-20288, 2018
0.01036807 | 1.016071 | Co | 0001 | CO2* | H* | COOH* | x | VASP | PBE-dDsC | E | J.J. Sims-et-al, JPCC 122, 20279-20288, 2018
0.9849663 | 1.783307 | Co | 0001 | CO* | OH* | COOH* | x | VASP | PBE-dDsC | E | J.J. Sims-et-al, JPCC 122, 20279-20288, 2018
-0.3836185 | 0.7050285 | Co | 0001 | HCO* | O* | HCOO* | x | VASP | PBE-dDsC | E | J.J. Sims-et-al, JPCC 122, 20279-20288, 2018
-0.4458269 | 0.6531882 | Co | 0001 | CO2* | H* | HCOO* | x | VASP | PBE-dDsC | E | J.J. Sims-et-al, JPCC 122, 20279-20288, 2018
1.088647 | 1.378953 | Co | 0001 | CO* | H* | HCO* | x | VASP | PBE-dDsC | E | J.J. Sims-et-al, JPCC 122, 20279-20288, 2018
0.6739243 | 1.410057 | Co | 0001 | CH* | O* | HCO* | x | VASP | PBE-dDsC | E | J.J. Sims-et-al, JPCC 122, 20279-20288, 2018
1.161223 | 1.472265 | Co | 0001 | CO* | O* | CO2* | x | VASP | PBE-dDsC | E | J.J. Sims-et-al, JPCC 122, 20279-20288, 2018
0.8398134 | 1.855884 | Co | 0001 | CO* | H* | COH* | x | VASP | PBE-dDsC | E | J.J. Sims-et-al, JPCC 122, 20279-20288, 2018
-0.1036807 | 1.482633 | Co | 0001 | C* | OH* | COH* | x | VASP | PBE-dDsC | E | J.J. Sims-et-al, JPCC 122, 20279-20288, 2018
-0.7568688 | 1.60705 | Co | 0001 | C* | O* | CO* | x | VASP | PBE-dDsC | E | J.J. Sims-et-al, JPCC 122, 20279-20288, 2018
-0.3317781 | 0.7983411 | Co | 0001 | C* | H* | CH* | x | VASP | PBE-dDsC | E | J.J. Sims-et-al, JPCC 122, 20279-20288, 2018
-0.1866252 | 0.9953344 | Co | 0001 | OH* | x | O* | H* | VASP | PBE-dDsC | E | J.J. Sims-et-al, JPCC 122, 20279-20288, 2018
-0.5909798 | 0.9020218 | Co | 0001 | H2O* | x | OH* | H* | VASP | PBE-dDsC | E | J.J. Sims-et-al, JPCC 122, 20279-20288, 2018
-1.43246 | 1.410057 | Ir | 111 | CH3CH2* | x | CH3* | CH2* | VASP | RPBE | H | D.D. Hibbitts, ACS Catal. 6, 469-482, 2016
0.03890728 | 1.689995 | Ir | 111 | CH3CHCH3* | x | CH3* | CHCH3* | VASP | RPBE | H | D.D. Hibbitts, ACS Catal. 6, 469-482, 2016
-0.04403725 | 1.700363 | Ir | 111 | CH3CHCH2CH3* | x | CH3* | CHCH2CH3* | VASP | RPBE | H | D.D. Hibbitts, ACS Catal. 6, 469-482, 2016
0.1551363 | 1.669259 | Ir | 111 | CH3CCH3CH3* | x | CH3* | CCH3CH3* | VASP | RPBE | H | D.D. Hibbitts, ACS Catal. 6, 469-482, 2016
-1.43246 | 1.410057 | Ir | 111 | CH3CH2* | x | CH3* | CH2* | VASP | RPBE | H | D.D. Hibbitts, ACS Catal. 6, 469-482, 2016
-0.07167814 | 1.524106 | Ir | 111 | CH3CH2CH2* | x | CH3CH2* | CH2* | VASP | RPBE | H | D.D. Hibbitts, ACS Catal. 6, 469-482, 2016
-0.009469738 | 1.55521 | Ir | 111 | CH3CH2CH2CH2* | x | CH3CH2CH2* | CH2* | VASP | RPBE | H | D.D. Hibbitts, ACS Catal. 6, 469-482, 2016
0.4385374 | 1.544842 | Ir | 111 | CH2CHCH3CH3* | x | CH2* | CHCH3CH3* | VASP | RPBE | H | D.D. Hibbitts, ACS Catal. 6, 469-482, 2016
-1.501573 | 1.534474 | Ir | 111 | CH2CH2* | x | CH2* | CH2* | VASP | RPBE | H | D.D. Hibbitts, ACS Catal. 6, 469-482, 2016
-0.07167814 | 1.337481 | Ir | 111 | CH3CHCH2* | x | CH3CH* | CH2* | VASP | RPBE | H | D.D. Hibbitts, ACS Catal. 6, 469-482, 2016
-0.1027823 | 1.213064 | Ir | 111 | CH3CH2CHCH2* | x | CH3CH2CH* | CH2* | VASP | RPBE | H | D.D. Hibbitts, ACS Catal. 6, 469-482, 2016
0.05491899 | 1.057543 | Ir | 111 | CH2CCH3CH3* | x | CH2* | CCH3CH3* | VASP | RPBE | H | D.D. Hibbitts, ACS Catal. 6, 469-482, 2016
-2.30131 | 0.9849663 | Ir | 111 | CH3CH* | x | CH3* | CH* | VASP | RPBE | H | D.D. Hibbitts, ACS Catal. 6, 469-482, 2016
-0.9405284 | 1.036807 | Ir | 111 | CH3CH2CH* | x | CH3CH2* | CH* | VASP | RPBE | H | D.D. Hibbitts, ACS Catal. 6, 469-482, 2016
-0.9716326 | 1.016071 | Ir | 111 | CH3CH2CH2CH* | x | CH3CH2CH2* | CH* | VASP | RPBE | H | D.D. Hibbitts, ACS Catal. 6, 469-482, 2016
-0.9405284 | 1.016071 | Ir | 111 | CHCHCH3CH3* | x | CH* | CHCH3CH3* | VASP | RPBE | H | D.D. Hibbitts, ACS Catal. 6, 469-482, 2016
-2.380791 | 1.119751 | Ir | 111 | CH2CH* | x | CH2* | CH* | VASP | RPBE | H | D.D. Hibbitts, ACS Catal. 6, 469-482, 2016
-0.8886881 | 0.8501814 | Ir | 111 | CH3CHCH* | x | CH3CH* | CH* | VASP | RPBE | H | D.D. Hibbitts, ACS Catal. 6, 469-482, 2016
-0.9301603 | 0.8501814 | Ir | 111 | CH3CH2CHCH* | x | CH3CH2CH* | CH* | VASP | RPBE | H | D.D. Hibbitts, ACS Catal. 6, 469-482, 2016
-0.7206187 | 0.6117159 | Ir | 111 | CHCCH3CH3* | x | CH* | CCH3CH3* | VASP | RPBE | H | D.D. Hibbitts, ACS Catal. 6, 469-482, 2016
-0.9998294 | 2.094349 | Ir | 111 | CH3C* | x | CH3* | C* | VASP | RPBE | H | D.D. Hibbitts, ACS Catal. 6, 469-482, 2016
0.329848 | 2.094349 | Ir | 111 | CH3CH2C* | x | CH3CH2* | C* | VASP | RPBE | H | D.D. Hibbitts, ACS Catal. 6, 469-482, 2016
0.31948 | 2.104717 | Ir | 111 | CH3CH2CH2C* | x | CH3CH2CH2* | C* | VASP | RPBE | H | D.D. Hibbitts, ACS Catal. 6, 469-482, 2016
0.2676396 | 2.239502 | Ir | 111 | CCHCH3CH3* | x | C* | CHCH3CH3* | VASP | RPBE | H | D.D. Hibbitts, ACS Catal. 6, 469-482, 2016
-1.628818 | 2.187662 | Ir | 111 | CH2C* | x | CH2* | C* | VASP | RPBE | H | D.D. Hibbitts, ACS Catal. 6, 469-482, 2016
-0.02266622 | 1.918092 | Ir | 111 | CH3CHC* | x | CH3CH* | C* | VASP | RPBE | H | D.D. Hibbitts, ACS Catal. 6, 469-482, 2016
-0.03303428 | 1.918092 | Ir | 111 | CH3CH2CHC* | x | CH3CH2CH* | C* | VASP | RPBE | H | D.D. Hibbitts, ACS Catal. 6, 469-482, 2016
0.2594519 | 1.741835 | Ir | 111 | CCCH3CH3* | x | C* | CCH3CH3* | VASP | RPBE | H | D.D. Hibbitts, ACS Catal. 6, 469-482, 2016
-0.2790395 | 1.772939 | Ir | 111 | CH2CH2CH2* | x | CH2CH2* | CH2* | VASP | RPBE | H | D.D. Hibbitts, ACS Catal. 6, 469-482, 2016
-0.4241924 | 1.461897 | Ir | 111 | CH2CHCH3CH2* | x | CH2CHCH3* | CH2* | VASP | RPBE | H | D.D. Hibbitts, ACS Catal. 6, 469-482, 2016
-0.2894075 | 1.378953 | Ir | 111 | CH2CCH3CH3CH2* | x | CH2CCH3CH3* | CH2* | VASP | RPBE | H | D.D. Hibbitts, ACS Catal. 6, 469-482, 2016
-0.517505 | 1.389321 | Ir | 111 | CHCH2CH2* | x | CHCH2* | CH2* | VASP | RPBE | H | D.D. Hibbitts, ACS Catal. 6, 469-482, 2016
-0.5900815 | 1.389321 | Ir | 111 | CHCHCH3CH2* | x | CHCHCH3* | CH2* | VASP | RPBE | H | D.D. Hibbitts, ACS Catal. 6, 469-482, 2016
-0.4760327 | 1.482633 | Ir | 111 | CHCCH3CH3CH2* | x | CHCCH3CH3* | CH2* | VASP | RPBE | H | D.D. Hibbitts, ACS Catal. 6, 469-482, 2016
-1.220466 | 1.099015 | Ir | 111 | CH2CH2CH* | x | CH2CH2* | CH* | VASP | RPBE | H | D.D. Hibbitts, ACS Catal. 6, 469-482, 2016
-1.230834 | 0.943494 | Ir | 111 | CH2CHCH3CH* | x | CH2CHCH3* | CH* | VASP | RPBE | H | D.D. Hibbitts, ACS Catal. 6, 469-482, 2016
-1.075313 | 0.8087092 | Ir | 111 | CH2CCH3CH3CH* | x | CH2CCH3CH3* | CH* | VASP | RPBE | H | D.D. Hibbitts, ACS Catal. 6, 469-482, 2016
-0.4656647 | 1.327112 | Ir | 111 | CCH2CH2* | x | CCH2* | CH2* | VASP | RPBE | H | D.D. Hibbitts, ACS Catal. 6, 469-482, 2016
-0.8492831 | 0.9642302 | Ir | 111 | CCHCH3CH2* | x | CCHCH3* | CH2* | VASP | RPBE | H | D.D. Hibbitts, ACS Catal. 6, 469-482, 2016
-0.8907554 | 0.8916537 | Ir | 111 | CCCH3CH3CH2* | x | CCCH3CH3* | CH2* | VASP | RPBE | H | D.D. Hibbitts, ACS Catal. 6, 469-482, 2016
-0.4166527 | 1.762571 | Ir | 111 | CH2CH2C* | x | CH2CH2* | C* | VASP | RPBE | H | D.D. Hibbitts, ACS Catal. 6, 469-482, 2016
-0.302604 | 1.658891 | Ir | 111 | CH2CHCH3C* | x | CH2CHCH3* | C* | VASP | RPBE | H | D.D. Hibbitts, ACS Catal. 6, 469-482, 2016
-0.1367149 | 1.544842 | Ir | 111 | CH2CCH3CH3C* | x | CH2CCH3CH3* | C* | VASP | RPBE | H | D.D. Hibbitts, ACS Catal. 6, 469-482, 2016
-1.676661 | 0.6946604 | Ir | 111 | CHCH2CH* | x | CHCH2* | CH* | VASP | RPBE | H | D.D. Hibbitts, ACS Catal. 6, 469-482, 2016
-1.697397 | 0.6946604 | Ir | 111 | CHCHCH3CH* | x | CHCHCH3* | CH* | VASP | RPBE | H | D.D. Hibbitts, ACS Catal. 6, 469-482, 2016
-1.614453 | 0.777605 | Ir | 111 | CHCCH3CH3CH* | x | CHCCH3CH3* | CH* | VASP | RPBE | H | D.D. Hibbitts, ACS Catal. 6, 469-482, 2016
-1.863286 | 0.6428201 | Ir | 111 | CCH2CH* | x | CCH2* | CH* | VASP | RPBE | H | D.D. Hibbitts, ACS Catal. 6, 469-482, 2016
-1.935863 | 0.6013478 | Ir | 111 | CCHCH3CH* | x | CCHCH3* | CH* | VASP | RPBE | H | D.D. Hibbitts, ACS Catal. 6, 469-482, 2016
-1.925495 | 0.5598756 | Ir | 111 | CCCH3CH3CH* | x | CCCH3CH3* | CH* | VASP | RPBE | H | D.D. Hibbitts, ACS Catal. 6, 469-482, 2016
-1.100945 | 1.410057 | Ir | 111 | CHCH2C* | x | CHCH2* | C* | VASP | RPBE | H | D.D. Hibbitts, ACS Catal. 6, 469-482, 2016
-0.8832157 | 1.461897 | Ir | 111 | CHCHCH3C* | x | CHCHCH3* | C* | VASP | RPBE | H | D.D. Hibbitts, ACS Catal. 6, 469-482, 2016
-0.9454241 | 1.410057 | Ir | 111 | CHCCH3CH3C* | x | CHCCH3CH3* | C* | VASP | RPBE | H | D.D. Hibbitts, ACS Catal. 6, 469-482, 2016
-1.87855 | 0.4769311 | Ir | 111 | CCH2C* | x | CCH2* | C* | VASP | RPBE | H | D.D. Hibbitts, ACS Catal. 6, 469-482, 2016
-1.637904 | 0.3939865 | Ir | 111 | CCHCH3C* | x | CCHCH3* | C* | VASP | RPBE | H | D.D. Hibbitts, ACS Catal. 6, 469-482, 2016
-1.909654 | 0.3628823 | Ir | 111 | CCCH3CH3C* | x | CCCH3CH3* | C* | VASP | RPBE | H | D.D. Hibbitts, ACS Catal. 6, 469-482, 2016
-0.517505 | 1.60705 | Ir | 111 | CH2CHCH2CH2* | x | CH2CHCH2* | CH2* | VASP | RPBE | H | D.D. Hibbitts, ACS Catal. 6, 469-482, 2016
-0.4656647 | 1.627786 | Ir | 111 | CH2CCH3CH2CH2* | x | CH2CCH3CH2* | CH2* | VASP | RPBE | H | D.D. Hibbitts, ACS Catal. 6, 469-482, 2016
-0.9633318 | 0.8294453 | Ir | 111 | CH2CHCHCH2* | x | CH2CHCH* | CH2* | VASP | RPBE | H | D.D. Hibbitts, ACS Catal. 6, 469-482, 2016
-0.994436 | 0.7153966 | Ir | 111 | CH2CCH3CHCH2* | x | CH2CCH3CH* | CH2* | VASP | RPBE | H | D.D. Hibbitts, ACS Catal. 6, 469-482, 2016
-1.946231 | 1.886988 | Ir | 111 | CH2CHCH2CH* | x | CH2CHCH2* | CH* | VASP | RPBE | H | D.D. Hibbitts, ACS Catal. 6, 469-482, 2016
-1.935863 | 1.783307 | Ir | 111 | CH2CCH3CH2CH* | x | CH2CCH3CH2* | CH* | VASP | RPBE | H | D.D. Hibbitts, ACS Catal. 6, 469-482, 2016
-1.212165 | 1.638154 | Ir | 111 | CH2CHCCH2* | x | CH2CHC* | CH2* | VASP | RPBE | H | D.D. Hibbitts, ACS Catal. 6, 469-482, 2016
-1.181061 | 1.493002 | Ir | 111 | CH2CCH3CCH2* | x | CH2CCH3C* | CH2* | VASP | RPBE | H | D.D. Hibbitts, ACS Catal. 6, 469-482, 2016
-1.546772 | 2.24987 | Ir | 111 | CH2CHCH2C* | x | CH2CHCH2* | C* | VASP | RPBE | H | D.D. Hibbitts, ACS Catal. 6, 469-482, 2016
-1.152785 | 2.187662 | Ir | 111 | CH2CCH3CH2C* | x | CH2CCH3CH2* | C* | VASP | RPBE | H | D.D. Hibbitts, ACS Catal. 6, 469-482, 2016
-0.7248663 | 1.244168 | Ir | 111 | CHCHCHCH2* | x | CHCHCH* | CH2* | VASP | RPBE | H | D.D. Hibbitts, ACS Catal. 6, 469-482, 2016
-0.7974428 | 1.306376 | Ir | 111 | CHCCH3CHCH2* | x | CHCCH3CH* | CH2* | VASP | RPBE | H | D.D. Hibbitts, ACS Catal. 6, 469-482, 2016
-1.89439 | 0.5806117 | Ir | 111 | CH2CHCHCH* | x | CH2CHCH* | CH* | VASP | RPBE | H | D.D. Hibbitts, ACS Catal. 6, 469-482, 2016
-1.832182 | 0.5598756 | Ir | 111 | CH2CCH3CHCH* | x | CH2CCH3CH* | CH* | VASP | RPBE | H | D.D. Hibbitts, ACS Catal. 6, 469-482, 2016
-1.129221 | 1.171591 | Ir | 111 | CHCHCCH2* | x | CHCHC* | CH2* | VASP | RPBE | H | D.D. Hibbitts, ACS Catal. 6, 469-482, 2016
0.1149471 | 1.109383 | Ir | 111 | CHCCCH2CH2* | x | CHCCCH2* | CH2* | VASP | RPBE | H | D.D. Hibbitts, ACS Catal. 6, 469-482, 2016
-2.288377 | 0.7257646 | Ir | 111 | CH2CHCCH* | x | CH2CHC* | CH* | VASP | RPBE | H | D.D. Hibbitts, ACS Catal. 6, 469-482, 2016
-2.226169 | 0.6428201 | Ir | 111 | CH2CCH3CCH* | x | CH2CCH3C* | CH* | VASP | RPBE | H | D.D. Hibbitts, ACS Catal. 6, 469-482, 2016
-1.567508 | 0.8916537 | Ir | 111 | CH2CHCHC* | x | CH2CHCH* | C* | VASP | RPBE | H | D.D. Hibbitts, ACS Catal. 6, 469-482, 2016
-1.432723 | 0.9227579 | Ir | 111 | CH2CCH3CHC* | x | CH2CCH3CH* | C* | VASP | RPBE | H | D.D. Hibbitts, ACS Catal. 6, 469-482, 2016
-0.994436 | 1.192328 | Ir | 111 | CCHCCH2* | x | CCHC* | CH2* | VASP | RPBE | H | D.D. Hibbitts, ACS Catal. 6, 469-482, 2016
-1.098117 | 1.150855 | Ir | 111 | CCCH3CCH2* | x | CCCH3C* | CH2* | VASP | RPBE | H | D.D. Hibbitts, ACS Catal. 6, 469-482, 2016
-2.479898 | 0.5909798 | Ir | 111 | CH2CHCC* | x | CH2CHC* | C* | VASP | RPBE | H | D.D. Hibbitts, ACS Catal. 6, 469-482, 2016
-2.345113 | 0.5598756 | Ir | 111 | CH2CCH3CC* | x | CH2CCH3C* | C* | VASP | RPBE | H | D.D. Hibbitts, ACS Catal. 6, 469-482, 2016
-2.360953 | 0.3939865 | Ir | 111 | CHCHCHCH* | x | CHCHCH* | CH* | VASP | RPBE | H | D.D. Hibbitts, ACS Catal. 6, 469-482, 2016
-2.257273 | 0.3317781 | Ir | 111 | CHCCH3CHCH* | x | CHCCH3CH* | CH* | VASP | RPBE | H | D.D. Hibbitts, ACS Catal. 6, 469-482, 2016
-2.589051 | 0.3421462 | Ir | 111 | CHCHCCH* | x | CHCHC* | CH* | VASP | RPBE | H | D.D. Hibbitts, ACS Catal. 6, 469-482, 2016
-2.578683 | 0.3006739 | Ir | 111 | CHCCH3CCH* | x | CHCCH3C* | CH* | VASP | RPBE | H | D.D. Hibbitts, ACS Catal. 6, 469-482, 2016
-1.888918 | 1.047175 | Ir | 111 | CHCHCHC* | x | CHCHCH* | C* | VASP | RPBE | H | D.D. Hibbitts, ACS Catal. 6, 469-482, 2016
-1.805974 | 1.078279 | Ir | 111 | CHCCH3CHC* | x | CHCCH3CH* | C* | VASP | RPBE | H | D.D. Hibbitts, ACS Catal. 6, 469-482, 2016
-2.257273 | 0.5598756 | Ir | 111 | CCHCCH* | x | CCHC* | CH* | VASP | RPBE | H | D.D. Hibbitts, ACS Catal. 6, 469-482, 2016
-2.309113 | 0.4976672 | Ir | 111 | CCCH3CCH* | x | CCCH3C* | CH* | VASP | RPBE | H | D.D. Hibbitts, ACS Catal. 6, 469-482, 2016
-2.593947 | 0.4250907 | Ir | 111 | CHCHCC* | x | CHCHC* | C* | VASP | RPBE | H | D.D. Hibbitts, ACS Catal. 6, 469-482, 2016
-2.562842 | 0.3732504 | Ir | 111 | CHCCH3CC* | x | CHCCH3C* | C* | VASP | RPBE | H | D.D. Hibbitts, ACS Catal. 6, 469-482, 2016
-2.52137 | 0.3732504 | Ir | 111 | CCHCC* | x | CCHC* | C* | VASP | RPBE | H | D.D. Hibbitts, ACS Catal. 6, 469-482, 2016
-2.531738 | 0.3006739 | Ir | 111 | CCCH3CC* | x | CCCH3C* | C* | VASP | RPBE | H | D.D. Hibbitts, ACS Catal. 6, 469-482, 2016
-0.206463 | 1.430793 | Ir | 111 | CH2CHCH2* | x | CH2CH* | CH2* | VASP | RPBE | H | D.D. Hibbitts, ACS Catal. 6, 469-482, 2016
-1.324147 | 1.150855 | Ir | 111 | CH2CHCH* | x | CH2CH* | CH* | VASP | RPBE | H | D.D. Hibbitts, ACS Catal. 6, 469-482, 2016
-0.6447502 | 2.063245 | Ir | 111 | CH2CHC* | x | CH2CH* | C* | VASP | RPBE | H | D.D. Hibbitts, ACS Catal. 6, 469-482, 2016
-0.07167814 | 1.524106 | Ir | 111 | CH3CH2CH2* | x | CH3CH2* | CH2* | VASP | RPBE | H | D.D. Hibbitts, ACS Catal. 6, 469-482, 2016
-0.009469738 | 1.55521 | Ir | 111 | CH3CH2CH2CH2* | x | CH3CH2CH2* | CH2* | VASP | RPBE | H | D.D. Hibbitts, ACS Catal. 6, 469-482, 2016
-0.07167814 | 1.544842 | Ir | 111 | CH2CHCH3CH3* | x | CH2* | CHCH3CH3* | VASP | RPBE | H | D.D. Hibbitts, ACS Catal. 6, 469-482, 2016
-2.30131 | 0.9849663 | Ir | 111 | CH3CH* | x | CH3* | CH* | VASP | RPBE | H | D.D. Hibbitts, ACS Catal. 6, 469-482, 2016
-0.9405284 | 1.036807 | Ir | 111 | CH3CH2CH* | x | CH3CH2* | CH* | VASP | RPBE | H | D.D. Hibbitts, ACS Catal. 6, 469-482, 2016
-0.9716326 | 1.016071 | Ir | 111 | CH3CH2CH2CH* | x | CH3CH2CH2* | CH* | VASP | RPBE | H | D.D. Hibbitts, ACS Catal. 6, 469-482, 2016
-0.9612645 | 0.9953344 | Ir | 111 | CHCHCH3CH3* | x | CH* | CHCH3CH3* | VASP | RPBE | H | D.D. Hibbitts, ACS Catal. 6, 469-482, 2016
-0.9998294 | 2.094349 | Ir | 111 | CH3C* | x | CH3* | C* | VASP | RPBE | H | D.D. Hibbitts, ACS Catal. 6, 469-482, 2016
0.329848 | 2.094349 | Ir | 111 | CH3CH2C* | x | CH3CH2* | C* | VASP | RPBE | H | D.D. Hibbitts, ACS Catal. 6, 469-482, 2016
0.31948 | 2.104717 | Ir | 111 | CH3CH2CH2C* | x | CH3CH2CH2* | C* | VASP | RPBE | H | D.D. Hibbitts, ACS Catal. 6, 469-482, 2016
0.2676396 | 2.239502 | Ir | 111 | CCHCH3CH3* | x | C* | CHCH3CH3* | VASP | RPBE | H | D.D. Hibbitts, ACS Catal. 6, 469-482, 2016
0.4872991 | 1.327112 | Ir | 111 | CH2CHCH3CHCH3CH2* | x | CH3CHCH2* | CH3CHCH2* | VASP | RPBE | H | D.D. Hibbitts, ACS Catal. 6, 469-482, 2016
0.883466 | 1.347849 | Ir | 111 | CH3CCH3CHCH3CH* | x | CH3CCH3* | CH3CHCH* | VASP | RPBE | H | D.D. Hibbitts, ACS Catal. 6, 469-482, 2016
0.7257646 | 1.047175 | Ir | 111 | CH2CHCH3CHCH3CH* | x | CH3CHCH2* | CH3CHCH* | VASP | RPBE | H | D.D. Hibbitts, ACS Catal. 6, 469-482, 2016
0.7590492 | 0.8087092 | Ir | 111 | CH3CCH3CHCH3C* | x | CH3CCH3* | CH3CHC* | VASP | RPBE | H | D.D. Hibbitts, ACS Catal. 6, 469-482, 2016
0.6013478 | 1.047175 | Ir | 111 | CH2CHCH3CHCH3C* | x | CH3CHCH2* | CH3CHC* | VASP | RPBE | H | D.D. Hibbitts, ACS Catal. 6, 469-482, 2016
0.1784375 | 0.7983411 | Ir | 111 | CH2CHCH3CCH3CH3* | x | CH3CHCH2* | CH3CCH3* | VASP | RPBE | H | D.D. Hibbitts, ACS Catal. 6, 469-482, 2016
0.3525143 | 0.8812856 | Ir | 111 | CHCHCH3CHCH3C* | x | CH3CHCH* | CH3CHC* | VASP | RPBE | H | D.D. Hibbitts, ACS Catal. 6, 469-482, 2016
0.9871466 | 1.244168 | Ir | 111 | CH3CCH3CHCH2CH2* | x | CH3CCH3* | CH2CHCH2* | VASP | RPBE | H | D.D. Hibbitts, ACS Catal. 6, 469-482, 2016
0.7072088 | 1.399689 | Ir | 111 | CH3CCH3CHCH2C* | x | CH3CCH3* | CH2CHC* | VASP | RPBE | H | D.D. Hibbitts, ACS Catal. 6, 469-482, 2016
0.9042021 | 1.067911 | Ir | 111 | CH3CCH3CHCHCH* | x | CH3CCH3* | CHCHCH* | VASP | RPBE | H | D.D. Hibbitts, ACS Catal. 6, 469-482, 2016
0.6657366 | 1.316744 | Ir | 111 | CH3CCH3CHCHC* | x | CH3CCH3* | CHCHC* | VASP | RPBE | H | D.D. Hibbitts, ACS Catal. 6, 469-482, 2016
0.883466 | 1.399689 | Ir | 111 | CH3CCH3CHCC* | x | CH3CCH3* | CCHC* | VASP | RPBE | H | D.D. Hibbitts, ACS Catal. 6, 469-482, 2016
0.1244168 | 1.586314 | Ir | 111 | CH3CHCH2CHCH2CH2* | x | CH3CHCH2* | CH2CHCH2* | VASP | RPBE | H | D.D. Hibbitts, ACS Catal. 6, 469-482, 2016
-0.311042 | 0.4976672 | Ir | 111 | CH2CHCH2CHCH3C* | x | CH3CHC* | CH2CHCH2* | VASP | RPBE | H | D.D. Hibbitts, ACS Catal. 6, 469-482, 2016
0.4976672 | 1.18196 | Ir | 111 | CCHCH3CHCH2C* | x | CH3CHC* | CH2CHC* | VASP | RPBE | H | D.D. Hibbitts, ACS Catal. 6, 469-482, 2016
-0.4147227 | 1.399689 | Ir | 111 | CH2CHCH2CHCH2CH2* | x | CH2CHCH2* | CH2CHCH2* | VASP | RPBE | H | D.D. Hibbitts, ACS Catal. 6, 469-482, 2016
1.43246 | 2.842517 | Ir | 111 | CH3* | CH2* | CH3CH2* | x | VASP | RPBE | H | D.D. Hibbitts, ACS Catal. 6, 469-482, 2016
-0.03890728 | 1.651088 | Ir | 111 | CH3* | CHCH3* | CH3CHCH3* | x | VASP | RPBE | H | D.D. Hibbitts, ACS Catal. 6, 469-482, 2016
0.04403725 | 1.7444 | Ir | 111 | CH3* | CHCH2CH3* | CH3CHCH2CH3* | x | VASP | RPBE | H | D.D. Hibbitts, ACS Catal. 6, 469-482, 2016
-0.1551363 | 1.514122 | Ir | 111 | CH3* | CCH3CH3* | CH3CCH3CH3* | x | VASP | RPBE | H | D.D. Hibbitts, ACS Catal. 6, 469-482, 2016
1.43246 | 2.842517 | Ir | 111 | CH3* | CH2* | CH3CH2* | x | VASP | RPBE | H | D.D. Hibbitts, ACS Catal. 6, 469-482, 2016
0.07167814 | 1.595784 | Ir | 111 | CH3CH2* | CH2* | CH3CH2CH2* | x | VASP | RPBE | H | D.D. Hibbitts, ACS Catal. 6, 469-482, 2016
0.009469738 | 1.56468 | Ir | 111 | CH3CH2CH2* | CH2* | CH3CH2CH2CH2* | x | VASP | RPBE | H | D.D. Hibbitts, ACS Catal. 6, 469-482, 2016
-0.4385374 | 1.106304 | Ir | 111 | CH2* | CHCH3CH3* | CH2CHCH3CH3* | x | VASP | RPBE | H | D.D. Hibbitts, ACS Catal. 6, 469-482, 2016
1.501573 | 3.036047 | Ir | 111 | CH2* | CH2* | CH2CH2* | x | VASP | RPBE | H | D.D. Hibbitts, ACS Catal. 6, 469-482, 2016
0.07167814 | 1.409159 | Ir | 111 | CH3CH* | CH2* | CH3CHCH2* | x | VASP | RPBE | H | D.D. Hibbitts, ACS Catal. 6, 469-482, 2016
0.1027823 | 1.315846 | Ir | 111 | CH3CH2CH* | CH2* | CH3CH2CHCH2* | x | VASP | RPBE | H | D.D. Hibbitts, ACS Catal. 6, 469-482, 2016
-0.05491899 | 1.002624 | Ir | 111 | CH2* | CCH3CH3* | CH2CCH3CH3* | x | VASP | RPBE | H | D.D. Hibbitts, ACS Catal. 6, 469-482, 2016
2.30131 | 3.286276 | Ir | 111 | CH3* | CH* | CH3CH* | x | VASP | RPBE | H | D.D. Hibbitts, ACS Catal. 6, 469-482, 2016
0.9405284 | 1.977335 | Ir | 111 | CH3CH2* | CH* | CH3CH2CH* | x | VASP | RPBE | H | D.D. Hibbitts, ACS Catal. 6, 469-482, 2016
0.9716326 | 1.987703 | Ir | 111 | CH3CH2CH2* | CH* | CH3CH2CH2CH* | x | VASP | RPBE | H | D.D. Hibbitts, ACS Catal. 6, 469-482, 2016
0.9405284 | 1.956599 | Ir | 111 | CH* | CHCH3CH3* | CHCHCH3CH3* | x | VASP | RPBE | H | D.D. Hibbitts, ACS Catal. 6, 469-482, 2016
2.380791 | 3.500542 | Ir | 111 | CH2* | CH* | CH2CH* | x | VASP | RPBE | H | D.D. Hibbitts, ACS Catal. 6, 469-482, 2016
0.8886881 | 1.738869 | Ir | 111 | CH3CH* | CH* | CH3CHCH* | x | VASP | RPBE | H | D.D. Hibbitts, ACS Catal. 6, 469-482, 2016
0.9301603 | 1.780342 | Ir | 111 | CH3CH2CH* | CH* | CH3CH2CHCH* | x | VASP | RPBE | H | D.D. Hibbitts, ACS Catal. 6, 469-482, 2016
0.7206187 | 1.332335 | Ir | 111 | CH* | CCH3CH3* | CHCCH3CH3* | x | VASP | RPBE | H | D.D. Hibbitts, ACS Catal. 6, 469-482, 2016
0.9998294 | 3.094179 | Ir | 111 | CH3* | C* | CH3C* | x | VASP | RPBE | H | D.D. Hibbitts, ACS Catal. 6, 469-482, 2016
-0.329848 | 1.764501 | Ir | 111 | CH3CH2* | C* | CH3CH2C* | x | VASP | RPBE | H | D.D. Hibbitts, ACS Catal. 6, 469-482, 2016
-0.31948 | 1.785237 | Ir | 111 | CH3CH2CH2* | C* | CH3CH2CH2C* | x | VASP | RPBE | H | D.D. Hibbitts, ACS Catal. 6, 469-482, 2016
-0.2676396 | 1.971863 | Ir | 111 | C* | CHCH3CH3* | CCHCH3CH3* | x | VASP | RPBE | H | D.D. Hibbitts, ACS Catal. 6, 469-482, 2016
1.628818 | 3.81648 | Ir | 111 | CH2* | C* | CH2C* | x | VASP | RPBE | H | D.D. Hibbitts, ACS Catal. 6, 469-482, 2016
0.02266622 | 1.940758 | Ir | 111 | CH3CH* | C* | CH3CHC* | x | VASP | RPBE | H | D.D. Hibbitts, ACS Catal. 6, 469-482, 2016
0.03303428 | 1.951127 | Ir | 111 | CH3CH2CH* | C* | CH3CH2CHC* | x | VASP | RPBE | H | D.D. Hibbitts, ACS Catal. 6, 469-482, 2016
-0.2594519 | 1.482383 | Ir | 111 | C* | CCH3CH3* | CCCH3CH3* | x | VASP | RPBE | H | D.D. Hibbitts, ACS Catal. 6, 469-482, 2016
0.2790395 | 2.051979 | Ir | 111 | CH2CH2* | CH2* | CH2CH2CH2* | x | VASP | RPBE | H | D.D. Hibbitts, ACS Catal. 6, 469-482, 2016
0.4241924 | 1.88609 | Ir | 111 | CH2CHCH3* | CH2* | CH2CHCH3CH2* | x | VASP | RPBE | H | D.D. Hibbitts, ACS Catal. 6, 469-482, 2016
0.2894075 | 1.66836 | Ir | 111 | CH2CCH3CH3* | CH2* | CH2CCH3CH3CH2* | x | VASP | RPBE | H | D.D. Hibbitts, ACS Catal. 6, 469-482, 2016
0.517505 | 1.906826 | Ir | 111 | CHCH2* | CH2* | CHCH2CH2* | x | VASP | RPBE | H | D.D. Hibbitts, ACS Catal. 6, 469-482, 2016
0.5900815 | 1.979402 | Ir | 111 | CHCHCH3* | CH2* | CHCHCH3CH2* | x | VASP | RPBE | H | D.D. Hibbitts, ACS Catal. 6, 469-482, 2016
0.4760327 | 1.958666 | Ir | 111 | CHCCH3CH3* | CH2* | CHCCH3CH3CH2* | x | VASP | RPBE | H | D.D. Hibbitts, ACS Catal. 6, 469-482, 2016
1.220466 | 2.319481 | Ir | 111 | CH2CH2* | CH* | CH2CH2CH* | x | VASP | RPBE | H | D.D. Hibbitts, ACS Catal. 6, 469-482, 2016
1.230834 | 2.174328 | Ir | 111 | CH2CHCH3* | CH* | CH2CHCH3CH* | x | VASP | RPBE | H | D.D. Hibbitts, ACS Catal. 6, 469-482, 2016
1.075313 | 1.884022 | Ir | 111 | CH2CCH3CH3* | CH* | CH2CCH3CH3CH* | x | VASP | RPBE | H | D.D. Hibbitts, ACS Catal. 6, 469-482, 2016
0.4656647 | 1.792777 | Ir | 111 | CCH2* | CH2* | CCH2CH2* | x | VASP | RPBE | H | D.D. Hibbitts, ACS Catal. 6, 469-482, 2016
0.8492831 | 1.813513 | Ir | 111 | CCHCH3* | CH2* | CCHCH3CH2* | x | VASP | RPBE | H | D.D. Hibbitts, ACS Catal. 6, 469-482, 2016
0.8907554 | 1.782409 | Ir | 111 | CCCH3CH3* | CH2* | CCCH3CH3CH2* | x | VASP | RPBE | H | D.D. Hibbitts, ACS Catal. 6, 469-482, 2016
0.4166527 | 2.179224 | Ir | 111 | CH2CH2* | C* | CH2CH2C* | x | VASP | RPBE | H | D.D. Hibbitts, ACS Catal. 6, 469-482, 2016
0.302604 | 1.961495 | Ir | 111 | CH2CHCH3* | C* | CH2CHCH3C* | x | VASP | RPBE | H | D.D. Hibbitts, ACS Catal. 6, 469-482, 2016
0.1367149 | 1.681557 | Ir | 111 | CH2CCH3CH3* | C* | CH2CCH3CH3C* | x | VASP | RPBE | H | D.D. Hibbitts, ACS Catal. 6, 469-482, 2016
1.676661 | 2.371322 | Ir | 111 | CHCH2* | CH* | CHCH2CH* | x | VASP | RPBE | H | D.D. Hibbitts, ACS Catal. 6, 469-482, 2016
1.697397 | 2.392058 | Ir | 111 | CHCHCH3* | CH* | CHCHCH3CH* | x | VASP | RPBE | H | D.D. Hibbitts, ACS Catal. 6, 469-482, 2016
1.614453 | 2.392058 | Ir | 111 | CHCCH3CH3* | CH* | CHCCH3CH3CH* | x | VASP | RPBE | H | D.D. Hibbitts, ACS Catal. 6, 469-482, 2016
1.863286 | 2.506106 | Ir | 111 | CCH2* | CH* | CCH2CH* | x | VASP | RPBE | H | D.D. Hibbitts, ACS Catal. 6, 469-482, 2016
1.935863 | 2.537211 | Ir | 111 | CCHCH3* | CH* | CCHCH3CH* | x | VASP | RPBE | H | D.D. Hibbitts, ACS Catal. 6, 469-482, 2016
1.925495 | 2.48537 | Ir | 111 | CCCH3CH3* | CH* | CCCH3CH3CH* | x | VASP | RPBE | H | D.D. Hibbitts, ACS Catal. 6, 469-482, 2016
1.100945 | 2.511002 | Ir | 111 | CHCH2* | C* | CHCH2C* | x | VASP | RPBE | H | D.D. Hibbitts, ACS Catal. 6, 469-482, 2016
0.8832157 | 2.345113 | Ir | 111 | CHCHCH3* | C* | CHCHCH3C* | x | VASP | RPBE | H | D.D. Hibbitts, ACS Catal. 6, 469-482, 2016
0.9454241 | 2.355481 | Ir | 111 | CHCCH3CH3* | C* | CHCCH3CH3C* | x | VASP | RPBE | H | D.D. Hibbitts, ACS Catal. 6, 469-482, 2016
1.87855 | 2.355481 | Ir | 111 | CCH2* | C* | CCH2C* | x | VASP | RPBE | H | D.D. Hibbitts, ACS Catal. 6, 469-482, 2016
1.637904 | 2.031891 | Ir | 111 | CCHCH3* | C* | CCHCH3C* | x | VASP | RPBE | H | D.D. Hibbitts, ACS Catal. 6, 469-482, 2016
1.909654 | 2.272537 | Ir | 111 | CCCH3CH3* | C* | CCCH3CH3C* | x | VASP | RPBE | H | D.D. Hibbitts, ACS Catal. 6, 469-482, 2016
0.517505 | 2.124555 | Ir | 111 | CH2CHCH2* | CH2* | CH2CHCH2CH2* | x | VASP | RPBE | H | D.D. Hibbitts, ACS Catal. 6, 469-482, 2016
0.4656647 | 2.093451 | Ir | 111 | CH2CCH3CH2* | CH2* | CH2CCH3CH2CH2* | x | VASP | RPBE | H | D.D. Hibbitts, ACS Catal. 6, 469-482, 2016
0.9633318 | 1.792777 | Ir | 111 | CH2CHCH* | CH2* | CH2CHCHCH2* | x | VASP | RPBE | H | D.D. Hibbitts, ACS Catal. 6, 469-482, 2016
0.994436 | 1.709833 | Ir | 111 | CH2CCH3CH* | CH2* | CH2CCH3CHCH2* | x | VASP | RPBE | H | D.D. Hibbitts, ACS Catal. 6, 469-482, 2016
1.946231 | 3.833219 | Ir | 111 | CH2CHCH2* | CH* | CH2CHCH2CH* | x | VASP | RPBE | H | D.D. Hibbitts, ACS Catal. 6, 469-482, 2016
1.935863 | 3.71917 | Ir | 111 | CH2CCH3CH2* | CH* | CH2CCH3CH2CH* | x | VASP | RPBE | H | D.D. Hibbitts, ACS Catal. 6, 469-482, 2016
1.212165 | 2.85032 | Ir | 111 | CH2CHC* | CH2* | CH2CHCCH2* | x | VASP | RPBE | H | D.D. Hibbitts, ACS Catal. 6, 469-482, 2016
1.181061 | 2.674063 | Ir | 111 | CH2CCH3C* | CH2* | CH2CCH3CCH2* | x | VASP | RPBE | H | D.D. Hibbitts, ACS Catal. 6, 469-482, 2016
1.546772 | 3.796642 | Ir | 111 | CH2CHCH2* | C* | CH2CHCH2C* | x | VASP | RPBE | H | D.D. Hibbitts, ACS Catal. 6, 469-482, 2016
1.152785 | 3.340447 | Ir | 111 | CH2CCH3CH2* | C* | CH2CCH3CH2C* | x | VASP | RPBE | H | D.D. Hibbitts, ACS Catal. 6, 469-482, 2016
0.7248663 | 1.969034 | Ir | 111 | CHCHCH* | CH2* | CHCHCHCH2* | x | VASP | RPBE | H | D.D. Hibbitts, ACS Catal. 6, 469-482, 2016
0.7974428 | 2.103819 | Ir | 111 | CHCCH3CH* | CH2* | CHCCH3CHCH2* | x | VASP | RPBE | H | D.D. Hibbitts, ACS Catal. 6, 469-482, 2016
1.89439 | 2.475002 | Ir | 111 | CH2CHCH* | CH* | CH2CHCHCH* | x | VASP | RPBE | H | D.D. Hibbitts, ACS Catal. 6, 469-482, 2016
1.832182 | 2.392058 | Ir | 111 | CH2CCH3CH* | CH* | CH2CCH3CHCH* | x | VASP | RPBE | H | D.D. Hibbitts, ACS Catal. 6, 469-482, 2016
1.129221 | 2.300812 | Ir | 111 | CHCHC* | CH2* | CHCHCCH2* | x | VASP | RPBE | H | D.D. Hibbitts, ACS Catal. 6, 469-482, 2016
-0.1149471 | 0.994436 | Ir | 111 | CHCCCH2* | CH2* | CHCCCH2CH2* | x | VASP | RPBE | H | D.D. Hibbitts, ACS Catal. 6, 469-482, 2016
2.288377 | 3.014142 | Ir | 111 | CH2CHC* | CH* | CH2CHCCH* | x | VASP | RPBE | H | D.D. Hibbitts, ACS Catal. 6, 469-482, 2016
2.226169 | 2.868989 | Ir | 111 | CH2CCH3C* | CH* | CH2CCH3CCH* | x | VASP | RPBE | H | D.D. Hibbitts, ACS Catal. 6, 469-482, 2016
1.567508 | 2.459162 | Ir | 111 | CH2CHCH* | C* | CH2CHCHC* | x | VASP | RPBE | H | D.D. Hibbitts, ACS Catal. 6, 469-482, 2016
1.432723 | 2.355481 | Ir | 111 | CH2CCH3CH* | C* | CH2CCH3CHC* | x | VASP | RPBE | H | D.D. Hibbitts, ACS Catal. 6, 469-482, 2016
0.994436 | 2.186764 | Ir | 111 | CCHC* | CH2* | CCHCCH2* | x | VASP | RPBE | H | D.D. Hibbitts, ACS Catal. 6, 469-482, 2016
1.098117 | 2.248972 | Ir | 111 | CCCH3C* | CH2* | CCCH3CCH2* | x | VASP | RPBE | H | D.D. Hibbitts, ACS Catal. 6, 469-482, 2016
2.479898 | 3.070878 | Ir | 111 | CH2CHC* | C* | CH2CHCC* | x | VASP | RPBE | H | D.D. Hibbitts, ACS Catal. 6, 469-482, 2016
2.345113 | 2.904989 | Ir | 111 | CH2CCH3C* | C* | CH2CCH3CC* | x | VASP | RPBE | H | D.D. Hibbitts, ACS Catal. 6, 469-482, 2016
2.360953 | 2.75494 | Ir | 111 | CHCHCH* | CH* | CHCHCHCH* | x | VASP | RPBE | H | D.D. Hibbitts, ACS Catal. 6, 469-482, 2016
2.257273 | 2.589051 | Ir | 111 | CHCCH3CH* | CH* | CHCCH3CHCH* | x | VASP | RPBE | H | D.D. Hibbitts, ACS Catal. 6, 469-482, 2016
2.589051 | 2.931197 | Ir | 111 | CHCHC* | CH* | CHCHCCH* | x | VASP | RPBE | H | D.D. Hibbitts, ACS Catal. 6, 469-482, 2016
2.578683 | 2.879357 | Ir | 111 | CHCCH3C* | CH* | CHCCH3CCH* | x | VASP | RPBE | H | D.D. Hibbitts, ACS Catal. 6, 469-482, 2016
1.888918 | 2.936093 | Ir | 111 | CHCHCH* | C* | CHCHCHC* | x | VASP | RPBE | H | D.D. Hibbitts, ACS Catal. 6, 469-482, 2016
1.805974 | 2.884253 | Ir | 111 | CHCCH3CH* | C* | CHCCH3CHC* | x | VASP | RPBE | H | D.D. Hibbitts, ACS Catal. 6, 469-482, 2016
2.257273 | 2.817148 | Ir | 111 | CCHC* | CH* | CCHCCH* | x | VASP | RPBE | H | D.D. Hibbitts, ACS Catal. 6, 469-482, 2016
2.309113 | 2.80678 | Ir | 111 | CCCH3C* | CH* | CCCH3CCH* | x | VASP | RPBE | H | D.D. Hibbitts, ACS Catal. 6, 469-482, 2016
2.593947 | 3.019037 | Ir | 111 | CHCHC* | C* | CHCHCC* | x | VASP | RPBE | H | D.D. Hibbitts, ACS Catal. 6, 469-482, 2016
2.562842 | 2.936093 | Ir | 111 | CHCCH3C* | C* | CHCCH3CC* | x | VASP | RPBE | H | D.D. Hibbitts, ACS Catal. 6, 469-482, 2016
2.52137 | 2.894621 | Ir | 111 | CCHC* | C* | CCHCC* | x | VASP | RPBE | H | D.D. Hibbitts, ACS Catal. 6, 469-482, 2016
2.531738 | 2.832412 | Ir | 111 | CCCH3C* | C* | CCCH3CC* | x | VASP | RPBE | H | D.D. Hibbitts, ACS Catal. 6, 469-482, 2016
0.206463 | 1.637256 | Ir | 111 | CH2CH* | CH2* | CH2CHCH2* | x | VASP | RPBE | H | D.D. Hibbitts, ACS Catal. 6, 469-482, 2016
1.324147 | 2.475002 | Ir | 111 | CH2CH* | CH* | CH2CHCH* | x | VASP | RPBE | H | D.D. Hibbitts, ACS Catal. 6, 469-482, 2016
0.6447502 | 2.707995 | Ir | 111 | CH2CH* | C* | CH2CHC* | x | VASP | RPBE | H | D.D. Hibbitts, ACS Catal. 6, 469-482, 2016
0.07167814 | 1.595784 | Ir | 111 | CH3CH2* | CH2* | CH3CH2CH2* | x | VASP | RPBE | H | D.D. Hibbitts, ACS Catal. 6, 469-482, 2016
0.009469738 | 1.56468 | Ir | 111 | CH3CH2CH2* | CH2* | CH3CH2CH2CH2* | x | VASP | RPBE | H | D.D. Hibbitts, ACS Catal. 6, 469-482, 2016
0.07167814 | 1.61652 | Ir | 111 | CH2* | CHCH3CH3* | CH2CHCH3CH3* | x | VASP | RPBE | H | D.D. Hibbitts, ACS Catal. 6, 469-482, 2016
2.30131 | 3.286276 | Ir | 111 | CH3* | CH* | CH3CH* | x | VASP | RPBE | H | D.D. Hibbitts, ACS Catal. 6, 469-482, 2016
0.9405284 | 1.977335 | Ir | 111 | CH3CH2* | CH* | CH3CH2CH* | x | VASP | RPBE | H | D.D. Hibbitts, ACS Catal. 6, 469-482, 2016
0.9716326 | 1.987703 | Ir | 111 | CH3CH2CH2* | CH* | CH3CH2CH2CH* | x | VASP | RPBE | H | D.D. Hibbitts, ACS Catal. 6, 469-482, 2016
0.9612645 | 1.956599 | Ir | 111 | CH* | CHCH3CH3* | CHCHCH3CH3* | x | VASP | RPBE | H | D.D. Hibbitts, ACS Catal. 6, 469-482, 2016
0.9998294 | 3.094179 | Ir | 111 | CH3* | C* | CH3C* | x | VASP | RPBE | H | D.D. Hibbitts, ACS Catal. 6, 469-482, 2016
-0.329848 | 1.764501 | Ir | 111 | CH3CH2* | C* | CH3CH2C* | x | VASP | RPBE | H | D.D. Hibbitts, ACS Catal. 6, 469-482, 2016
-0.31948 | 1.785237 | Ir | 111 | CH3CH2CH2* | C* | CH3CH2CH2C* | x | VASP | RPBE | H | D.D. Hibbitts, ACS Catal. 6, 469-482, 2016
-0.2676396 | 1.971863 | Ir | 111 | C* | CHCH3CH3* | CCHCH3CH3* | x | VASP | RPBE | H | D.D. Hibbitts, ACS Catal. 6, 469-482, 2016
-0.4872991 | 0.8398134 | Ir | 111 | CH3CHCH2* | CH3CHCH2* | CH2CHCH3CHCH3CH2* | x | VASP | RPBE | H | D.D. Hibbitts, ACS Catal. 6, 469-482, 2016
-0.883466 | 0.4643827 | Ir | 111 | CH3CCH3* | CH3CHCH* | CH3CCH3CHCH3CH* | x | VASP | RPBE | H | D.D. Hibbitts, ACS Catal. 6, 469-482, 2016
-0.7257646 | 0.3214101 | Ir | 111 | CH3CHCH2* | CH3CHCH* | CH2CHCH3CHCH3CH* | x | VASP | RPBE | H | D.D. Hibbitts, ACS Catal. 6, 469-482, 2016
-0.7590492 | 0.04966 | Ir | 111 | CH3CCH3* | CH3CHC* | CH3CCH3CHCH3C* | x | VASP | RPBE | H | D.D. Hibbitts, ACS Catal. 6, 469-482, 2016
-0.6013478 | 0.4458269 | Ir | 111 | CH3CHCH2* | CH3CHC* | CH2CHCH3CHCH3C* | x | VASP | RPBE | H | D.D. Hibbitts, ACS Catal. 6, 469-482, 2016
-0.1784375 | 0.6199036 | Ir | 111 | CH3CHCH2* | CH3CCH3* | CH2CHCH3CCH3CH3* | x | VASP | RPBE | H | D.D. Hibbitts, ACS Catal. 6, 469-482, 2016
-0.3525143 | 0.5287714 | Ir | 111 | CH3CHCH* | CH3CHC* | CHCHCH3CHCH3C* | x | VASP | RPBE | H | D.D. Hibbitts, ACS Catal. 6, 469-482, 2016
-0.9871466 | 0.2570213 | Ir | 111 | CH3CCH3* | CH2CHCH2* | CH3CCH3CHCH2CH2* | x | VASP | RPBE | H | D.D. Hibbitts, ACS Catal. 6, 469-482, 2016
-0.7072088 | 0.6924801 | Ir | 111 | CH3CCH3* | CH2CHC* | CH3CCH3CHCH2C* | x | VASP | RPBE | H | D.D. Hibbitts, ACS Catal. 6, 469-482, 2016
-0.9042021 | 0.1637087 | Ir | 111 | CH3CCH3* | CHCHCH* | CH3CCH3CHCHCH* | x | VASP | RPBE | H | D.D. Hibbitts, ACS Catal. 6, 469-482, 2016
-0.6657366 | 0.6510078 | Ir | 111 | CH3CCH3* | CHCHC* | CH3CCH3CHCHC* | x | VASP | RPBE | H | D.D. Hibbitts, ACS Catal. 6, 469-482, 2016
-0.883466 | 0.516223 | Ir | 111 | CH3CCH3* | CCHC* | CH3CCH3CHCC* | x | VASP | RPBE | H | D.D. Hibbitts, ACS Catal. 6, 469-482, 2016
-0.1244168 | 1.461897 | Ir | 111 | CH3CHCH2* | CH2CHCH2* | CH3CHCH2CHCH2CH2* | x | VASP | RPBE | H | D.D. Hibbitts, ACS Catal. 6, 469-482, 2016
0.311042 | 0.8087092 | Ir | 111 | CH3CHC* | CH2CHCH2* | CH2CHCH2CHCH3C* | x | VASP | RPBE | H | D.D. Hibbitts, ACS Catal. 6, 469-482, 2016
-0.4976672 | 0.6842924 | Ir | 111 | CH3CHC* | CH2CHC* | CCHCH3CHCH2C* | x | VASP | RPBE | H | D.D. Hibbitts, ACS Catal. 6, 469-482, 2016
0.4147227 | 1.814412 | Ir | 111 | CH2CHCH2* | CH2CHCH2* | CH2CHCH2CHCH2CH2* | x | VASP | RPBE | H | D.D. Hibbitts, ACS Catal. 6, 469-482, 2016
0.6739243 | 1.140487 | Pt | 111 | PhOCH2CH2OH* | x | PhOCH2CH2O* | H* | VASP | PBE | E | C.A. Hamou et al., JPCC 121, 9889-9900, 2017
-0.5806117 | 0.2695697 | Pt | 111 | PhOCH2CH2O* | x | PhOCH2CHO* | H* | VASP | PBE | E | C.A. Hamou et al., JPCC 121, 9889-9900, 2017
-0.5391395 | 0.3214101 | Pt | 111 | PhOCH2CHO* | x | PhOCH2CO* | H* | VASP | PBE | E | C.A. Hamou et al., JPCC 121, 9889-9900, 2017
-0.5702436 | 0.9538621 | Pt | 111 | PhOCH2CO* | x | PhO* | CH2CO* | VASP | PBE | E | C.A. Hamou et al., JPCC 121, 9889-9900, 2017
-0.3732504 | 0.8916537 | Pt | 111 | CH2CO* | x | CH2* | CO* | VASP | PBE | E | C.A. Hamou et al., JPCC 121, 9889-9900, 2017
-0.4561949 | 0.2799378 | Pt | 111 | CH2* | x | CH* | H* | VASP | PBE | E | C.A. Hamou et al., JPCC 121, 9889-9900, 2017
-0.6739243 | 0.466563 | Pt | 111 | PhOCH2CH2O* | H* | PhOCH2CH2OH* | x | VASP | PBE | E | C.A. Hamou et al., JPCC 121, 9889-9900, 2017
0.5806117 | 0.8501814 | Pt | 111 | PhOCH2CHO* | H* | PhOCH2CH2O* | x | VASP | PBE | E | C.A. Hamou et al., JPCC 121, 9889-9900, 2017
0.5391395 | 0.8605495 | Pt | 111 | PhOCH2CO* | H* | PhOCH2CHO* | x | VASP | PBE | E | C.A. Hamou et al., JPCC 121, 9889-9900, 2017
0.5702436 | 1.524106 | Pt | 111 | PhO* | CH2CO* | PhOCH2CO* | x | VASP | PBE | E | C.A. Hamou et al., JPCC 121, 9889-9900, 2017
0.3732504 | 1.264904 | Pt | 111 | CH2* | CO* | CH2CO* | x | VASP | PBE | E | C.A. Hamou et al., JPCC 121, 9889-9900, 2017
0.4561949 | 0.7361327 | Pt | 111 | CH* | H* | CH2* | x | VASP | PBE | E | C.A. Hamou et al., JPCC 121, 9889-9900, 2017
0.69 | 1.41 | Cu | 111 | CH3CH2COOH* | x | CH3CH2CO* | OH* | VASP | PW91 | G | B. Rajbanshi, 125, 19276-19293, 2021
0.62 | 1.08 | Cu | 111 | CH3CH2COOH* | x | CH3CHCOOH* | H* | VASP | PW91 | G | B. Rajbanshi, 125, 19276-19293, 2021
0.09 | 1.04 | Cu | 111 | CH3CH2CO* | x | CH3CH2* | CO* | VASP | PW91 | G | B. Rajbanshi, 125, 19276-19293, 2021
0.43 | 1.02 | Cu | 111 | CH3CH2CO* | x | CH3CHCO* | H* | VASP | PW91 | G | B. Rajbanshi, 125, 19276-19293, 2021
0.51 | 0.95 | Cu | 111 | CH3CHCOOH* | x | CH3CHCO* | OH* | VASP | PW91 | G | B. Rajbanshi, 125, 19276-19293, 2021
0.2 | 0.74 | Cu | 111 | CH3CHCOOH* | x | CH2CHCOOH* | H* | VASP | PW91 | G | B. Rajbanshi, 125, 19276-19293, 2021
0.47 | 1.04 | Cu | 111 | CH3CHCOOH* | x | CH3CCOOH* | H* | VASP | PW91 | G | B. Rajbanshi, 125, 19276-19293, 2021
0.14 | 0.86 | Cu | 111 | CH3CHCO* | x | CH3CH* | CO* | VASP | PW91 | G | B. Rajbanshi, 125, 19276-19293, 2021
0.02 | 0.74 | Cu | 111 | CH3CHCO* | x | CH3CCO* | H* | VASP | PW91 | G | B. Rajbanshi, 125, 19276-19293, 2021
0.36 | 1.12 | Cu | 111 | CH3CHCO* | x | CH2CHCO* | H* | VASP | PW91 | G | B. Rajbanshi, 125, 19276-19293, 2021
0.67 | 1.32 | Cu | 111 | CH2CHCOOH* | x | CH2CHCO* | OH* | VASP | PW91 | G | B. Rajbanshi, 125, 19276-19293, 2021
0.37 | 1.1 | Cu | 111 | CH2CHCOOH* | x | CHCHCOOH* | H* | VASP | PW91 | G | B. Rajbanshi, 125, 19276-19293, 2021
0.06 | 0.7 | Cu | 111 | CH3CCOOH* | x | CH3CCO* | OH* | VASP | PW91 | G | B. Rajbanshi, 125, 19276-19293, 2021
0.25 | 1.05 | Cu | 111 | CH3CCO* | x | CH3C* | CO* | VASP | PW91 | G | B. Rajbanshi, 125, 19276-19293, 2021
-0.19 | 0.76 | Cu | 111 | CH2CHCO* | x | CH2CH* | CO* | VASP | PW91 | G | B. Rajbanshi, 125, 19276-19293, 2021
0.27 | 0.99 | Cu | 111 | CH2CHCO* | x | CHCHCO* | H* | VASP | PW91 | G | B. Rajbanshi, 125, 19276-19293, 2021
0.56 | 1.28 | Cu | 111 | CHCHCOOH* | x | CHCHCO* | OH* | VASP | PW91 | G | B. Rajbanshi, 125, 19276-19293, 2021
-0.49 | 0.68 | Cu | 111 | CHCHCO* | x | CHCH* | CO* | VASP | PW91 | G | B. Rajbanshi, 125, 19276-19293, 2021
0.04 | 0.79 | Cu | 111 | CHCH* | H* | CH2CH* | x | VASP | PW91 | G | B. Rajbanshi, 125, 19276-19293, 2021
-0.56 | 1.02 | Cu | 111 | CH2CH* | H* | CH2CH2* | x | VASP | PW91 | G | B. Rajbanshi, 125, 19276-19293, 2021
-0.18 | 0.61 | Cu | 111 | CH2C* | H* | CH2CH* | x | VASP | PW91 | G | B. Rajbanshi, 125, 19276-19293, 2021
0.09 | 1.02 | Cu | 111 | CH3C* | x | CH2C* | H* | VASP | PW91 | G | B. Rajbanshi, 125, 19276-19293, 2021
-0.03 | 0.73 | Cu | 111 | CH2CH* | H* | CH3CH* | x | VASP | PW91 | G | B. Rajbanshi, 125, 19276-19293, 2021
-0.12 | 0.53 | Cu | 111 | CH3C* | H* | CH3CH* | x | VASP | PW91 | G | B. Rajbanshi, 125, 19276-19293, 2021
-0.49 | 0.49 | Cu | 111 | CH3CH* | H* | CH3CH2* | x | VASP | PW91 | G | B. Rajbanshi, 125, 19276-19293, 2021
-0.96 | 0.45 | Cu | 111 | CH3CH2* | H* | CH3CH3* | x | VASP | PW91 | G | B. Rajbanshi, 125, 19276-19293, 2021
-0.04 | 0.56 | Cu | 111 | CH3CH2* | x | CH2CH2* | H* | VASP | PW91 | G | B. Rajbanshi, 125, 19276-19293, 2021
-0.4 | 0.39 | Cu | 111 | CH3CH2COOH* | x | CH3CH2COO* | H* | VASP | PW91 | G | B. Rajbanshi, 125, 19276-19293, 2021
1.03 | 1.97 | Cu | 111 | CH3CH2COO* | x | CH3CH2* | CO2* | VASP | PW91 | G | B. Rajbanshi, 125, 19276-19293, 2021
1.16 | 1.92 | Cu | 111 | CH3CH2COO* | x | CH3CHCOO* | H* | VASP | PW91 | G | B. Rajbanshi, 125, 19276-19293, 2021
0.15 | 0.89 | Cu | 111 | CH3CHCOOH* | x | CH3CHCOO* | H* | VASP | PW91 | G | B. Rajbanshi, 125, 19276-19293, 2021
1.22 | 1.68 | Cu | 111 | CH3CHCOOH* | x | CH3CH* | COOH* | VASP | PW91 | G | B. Rajbanshi, 125, 19276-19293, 2021
0.36 | 1.06 | Cu | 111 | CH3CHCOO* | x | CH3CH* | CO2* | VASP | PW91 | G | B. Rajbanshi, 125, 19276-19293, 2021
0.8 | 1.51 | Cu | 111 | CH3CHCOO* | x | CH3CCOO* | H* | VASP | PW91 | G | B. Rajbanshi, 125, 19276-19293, 2021
0.48 | 1.49 | Cu | 111 | CH3CCOOH* | x | CH3CCOO* | H* | VASP | PW91 | G | B. Rajbanshi, 125, 19276-19293, 2021
0.88 | 1.56 | Cu | 111 | CH3CCOOH* | x | CH3C* | COOH* | VASP | PW91 | G | B. Rajbanshi, 125, 19276-19293, 2021
1.05 | 1.71 | Cu | 111 | CH2CHCOOH* | x | CH2CH* | COOH* | VASP | PW91 | G | B. Rajbanshi, 125, 19276-19293, 2021
-0.32 | 0.66 | Cu | 111 | CH3CCOO* | x | CH3C* | CO2* | VASP | PW91 | G | B. Rajbanshi, 125, 19276-19293, 2021
-0.72 | 0.89 | Cu | 111 | COOH* | x | CO2* | H* | VASP | PW91 | G | B. Rajbanshi, 125, 19276-19293, 2021
-0.57 | 0.2 | Cu | 111 | COOH* | x | CO* | OH* | VASP | PW91 | G | B. Rajbanshi, 125, 19276-19293, 2021
0.01 | 1 | Cu | 111 | H2O* | x | OH* | H* | VASP | PW91 | G | B. Rajbanshi, 125, 19276-19293, 2021
-0.2 | 0.56 | Cu | 111 | H2* | x | H* | H* | VASP | PW91 | G | B. Rajbanshi, 125, 19276-19293, 2021
0.44 | 1.02 | Cu | 111 | CH3CH2COOH* | H* | CH3CH2CHOHO* | x | VASP | PW91 | G | B. Rajbanshi, 125, 19276-19293, 2021
-0.15 | 0.49 | Cu | 111 | CH3CH2CO* | H* | CH3CH2CHO* | x | VASP | PW91 | G | B. Rajbanshi, 125, 19276-19293, 2021
1.03 | 1.48 | Cu | 111 | CH3CH2COO* | H* | CH3CH2CHOO* | x | VASP | PW91 | G | B. Rajbanshi, 125, 19276-19293, 2021
0.46 | 0.69 | Cu | 111 | CH3CHCOOH* | H* | CH3CHCOHOH* | x | VASP | PW91 | G | B. Rajbanshi, 125, 19276-19293, 2021
-0.18 | 0.13 | Cu | 111 | CH3CH2COHOH* | x | CH3CH2COH* | OH* | VASP | PW91 | G | B. Rajbanshi, 125, 19276-19293, 2021
0.1 | 0.47 | Cu | 111 | CH3CH2CHOHO* | x | CH3CH2CHO* | OH* | VASP | PW91 | G | B. Rajbanshi, 125, 19276-19293, 2021
-0.36 | 0.49 | Cu | 111 | CH3CH2CHO* | H* | CH3CH2CH2O* | x | VASP | PW91 | G | B. Rajbanshi, 125, 19276-19293, 2021
0.6 | 0.92 | Cu | 111 | CH3CH2CHO* | H* | CH3CH2CHOH* | x | VASP | PW91 | G | B. Rajbanshi, 125, 19276-19293, 2021
-0.19 | 0.83 | Cu | 111 | CH3CH2CHOO* | H* | CH3CH2CHOHO* | x | VASP | PW91 | G | B. Rajbanshi, 125, 19276-19293, 2021
0.32 | 1.91 | Cu | 111 | CH3CHCOHOH* | x | CH3CHCOH* | OH* | VASP | PW91 | G | B. Rajbanshi, 125, 19276-19293, 2021
-0.48 | 0.44 | Cu | 111 | CH3CHCO* | H* | CH3CHCHO* | x | VASP | PW91 | G | B. Rajbanshi, 125, 19276-19293, 2021
0.27 | 0.83 | Cu | 111 | CH3CHCO* | H* | CH3CHCOH* | x | VASP | PW91 | G | B. Rajbanshi, 125, 19276-19293, 2021
-0.14 | 0.66 | Cu | 111 | CH3CH2COH* | H* | CH3CH2CHOH* | x | VASP | PW91 | G | B. Rajbanshi, 125, 19276-19293, 2021
0.67 | 1.64 | Cu | 111 | CH3CH2CHOHOH* | x | CH3CH2CHOH* | OH* | VASP | PW91 | G | B. Rajbanshi, 125, 19276-19293, 2021
-0.12 | 0.73 | Cu | 111 | CH3CHCOH* | H* | CH3CH2COH* | x | VASP | PW91 | G | B. Rajbanshi, 125, 19276-19293, 2021
0.08 | 0.99 | Cu | 111 | CH3CH2CH2O* | H* | CH3CH2CH2OH* | x | VASP | PW91 | G | B. Rajbanshi, 125, 19276-19293, 2021
-0.88 | 0.37 | Cu | 111 | CH3CH2CHOH* | H* | CH3CH2CH2OH* | x | VASP | PW91 | G | B. Rajbanshi, 125, 19276-19293, 2021
-0.1 | 0.57 | Cu | 111 | CH3CHCHO* | H* | CH3CH2CHO* | x | VASP | PW91 | G | B. Rajbanshi, 125, 19276-19293, 2021
0.59 | 0.84 | Cu | 111 | CH3CH2CO* | H* | CH3CH2COH* | x | VASP | PW91 | G | B. Rajbanshi, 125, 19276-19293, 2021
-0.62 | 0.7 | Cu | 111 | CH3CH2CH2O* | CH3CH2CO* | CH3CH2COOCH2CH2CH3* | x | VASP | PW91 | G | B. Rajbanshi, 125, 19276-19293, 2021
0.37 | 0.45 | Cu | 111 | CH3CHCOHOH* | H* | CH3CH2COHOH* | x | VASP | PW91 | G | B. Rajbanshi, 125, 19276-19293, 2021
0.4 | 0.98 | Cu | 111 | CH3CHCOHOH* | H* | CH3CHCHOHOH* | x | VASP | PW91 | G | B. Rajbanshi, 125, 19276-19293, 2021
-1.01 | 0.52 | Cu | 111 | CH3CHCHOHOH* | H* | CH3CH2CHOHOH* | x | VASP | PW91 | G | B. Rajbanshi, 125, 19276-19293, 2021
-0.58 | 0.61 | Cu | 111 | CH3CHCOH* | H* | CH3CHCHOH* | x | VASP | PW91 | G | B. Rajbanshi, 125, 19276-19293, 2021
0.17 | 0.78 | Cu | 111 | CH3CHCHO* | H* | CH3CHCHOH* | x | VASP | PW91 | G | B. Rajbanshi, 125, 19276-19293, 2021
0.62 | 0.94 | Cu | 111 | CH3CHCHO* | H* | CH3CHCH2O* | x | VASP | PW91 | G | B. Rajbanshi, 125, 19276-19293, 2021
-1.08 | 0.39 | Cu | 111 | CH3CHCH2O* | H* | CH3CH2CH2O* | x | VASP | PW91 | G | B. Rajbanshi, 125, 19276-19293, 2021
-0.08 | 0.87 | Cu | 111 | CH3CHCH2O* | H* | CH3CHCH2OH* | x | VASP | PW91 | G | B. Rajbanshi, 125, 19276-19293, 2021
0.32 | 0.71 | Cu | 111 | CH3CHCHOH* | H* | CH3CH2CHOH* | x | VASP | PW91 | G | B. Rajbanshi, 125, 19276-19293, 2021
0.37 | 0.9 | Cu | 111 | CH3CHCHOH* | H* | CH3CHCH2OH* | x | VASP | PW91 | G | B. Rajbanshi, 125, 19276-19293, 2021
-0.92 | 0.57 | Cu | 111 | CH3CHCH2OH* | H* | CH3CH2CH2OH* | x | VASP | PW91 | G | B. Rajbanshi, 125, 19276-19293, 2021
0.03 | 0.89 | Cu | 111 | CH3CH2CHOHO* | H* | CH3CH2CHOHOH* | x | VASP | PW91 | G | B. Rajbanshi, 125, 19276-19293, 2021
-1.12 | 0.77 | Cu | 111 | CH3CH2CO* | CH3CH2* | CH3CH2COCH2CH3* | x | VASP | PW91 | G | B. Rajbanshi, 125, 19276-19293, 2021
-0.67 | 0.71 | Cu | 111 | CH3CHCHOHOH* | x | CH3CHCHOH* | OH* | VASP | PW91 | G | B. Rajbanshi, 125, 19276-19293, 2021
-0.69 | 0.72 | Cu | 111 | CH3CH2CO* | OH* | CH3CH2COOH* | x | VASP | PW91 | G | B. Rajbanshi, 125, 19276-19293, 2021
-0.62 | 0.46 | Cu | 111 | CH3CHCOOH* | H* | CH3CH2COOH* | x | VASP | PW91 | G | B. Rajbanshi, 125, 19276-19293, 2021
-0.09 | 0.95 | Cu | 111 | CH3CH2* | CO* | CH3CH2CO* | x | VASP | PW91 | G | B. Rajbanshi, 125, 19276-19293, 2021
-0.43 | 0.59 | Cu | 111 | CH3CHCO* | H* | CH3CH2CO* | x | VASP | PW91 | G | B. Rajbanshi, 125, 19276-19293, 2021
-0.51 | 0.44 | Cu | 111 | CH3CHCO* | OH* | CH3CHCOOH* | x | VASP | PW91 | G | B. Rajbanshi, 125, 19276-19293, 2021
-0.2 | 0.54 | Cu | 111 | CH2CHCOOH* | H* | CH3CHCOOH* | x | VASP | PW91 | G | B. Rajbanshi, 125, 19276-19293, 2021
-0.47 | 0.57 | Cu | 111 | CH3CCOOH* | H* | CH3CHCOOH* | x | VASP | PW91 | G | B. Rajbanshi, 125, 19276-19293, 2021
-0.14 | 0.72 | Cu | 111 | CH3CH* | CO* | CH3CHCO* | x | VASP | PW91 | G | B. Rajbanshi, 125, 19276-19293, 2021
-0.02 | 0.72 | Cu | 111 | CH3CCO* | H* | CH3CHCO* | x | VASP | PW91 | G | B. Rajbanshi, 125, 19276-19293, 2021
-0.36 | 0.76 | Cu | 111 | CH2CHCO* | H* | CH3CHCO* | x | VASP | PW91 | G | B. Rajbanshi, 125, 19276-19293, 2021
-0.67 | 0.65 | Cu | 111 | CH2CHCO* | OH* | CH2CHCOOH* | x | VASP | PW91 | G | B. Rajbanshi, 125, 19276-19293, 2021
-0.37 | 0.73 | Cu | 111 | CHCHCOOH* | H* | CH2CHCOOH* | x | VASP | PW91 | G | B. Rajbanshi, 125, 19276-19293, 2021
-0.06 | 0.64 | Cu | 111 | CH3CCO* | OH* | CH3CCOOH* | x | VASP | PW91 | G | B. Rajbanshi, 125, 19276-19293, 2021
-0.25 | 0.8 | Cu | 111 | CH3C* | CO* | CH3CCO* | x | VASP | PW91 | G | B. Rajbanshi, 125, 19276-19293, 2021
0.19 | 0.95 | Cu | 111 | CH2CH* | CO* | CH2CHCO* | x | VASP | PW91 | G | B. Rajbanshi, 125, 19276-19293, 2021
-0.27 | 0.72 | Cu | 111 | CHCHCO* | H* | CH2CHCO* | x | VASP | PW91 | G | B. Rajbanshi, 125, 19276-19293, 2021
-0.56 | 0.72 | Cu | 111 | CHCHCO* | OH* | CHCHCOOH* | x | VASP | PW91 | G | B. Rajbanshi, 125, 19276-19293, 2021
0.49 | 1.17 | Cu | 111 | CHCH* | CO* | CHCHCO* | x | VASP | PW91 | G | B. Rajbanshi, 125, 19276-19293, 2021
-0.04 | 0.75 | Cu | 111 | CH2CH* | x | CHCH* | H* | VASP | PW91 | G | B. Rajbanshi, 125, 19276-19293, 2021
0.56 | 1.58 | Cu | 111 | CH2CH2* | x | CH2CH* | H* | VASP | PW91 | G | B. Rajbanshi, 125, 19276-19293, 2021
0.18 | 0.79 | Cu | 111 | CH2CH* | x | CH2C* | H* | VASP | PW91 | G | B. Rajbanshi, 125, 19276-19293, 2021
-0.09 | 0.93 | Cu | 111 | CH2C* | H* | CH3C* | x | VASP | PW91 | G | B. Rajbanshi, 125, 19276-19293, 2021
0.03 | 0.76 | Cu | 111 | CH3CH* | x | CH2CH* | H* | VASP | PW91 | G | B. Rajbanshi, 125, 19276-19293, 2021
0.12 | 0.65 | Cu | 111 | CH3CH* | x | CH3C* | H* | VASP | PW91 | G | B. Rajbanshi, 125, 19276-19293, 2021
0.49 | 0.98 | Cu | 111 | CH3CH2* | x | CH3CH* | H* | VASP | PW91 | G | B. Rajbanshi, 125, 19276-19293, 2021
0.96 | 1.41 | Cu | 111 | CH3CH3* | x | CH3CH2* | H* | VASP | PW91 | G | B. Rajbanshi, 125, 19276-19293, 2021
0.04 | 0.6 | Cu | 111 | CH2CH2* | H* | CH3CH2* | x | VASP | PW91 | G | B. Rajbanshi, 125, 19276-19293, 2021
0.4 | 0.79 | Cu | 111 | CH3CH2COO* | H* | CH3CH2COOH* | x | VASP | PW91 | G | B. Rajbanshi, 125, 19276-19293, 2021
-1.03 | 0.94 | Cu | 111 | CH3CH2* | CO2* | CH3CH2COO* | x | VASP | PW91 | G | B. Rajbanshi, 125, 19276-19293, 2021
-1.16 | 0.76 | Cu | 111 | CH3CHCOO* | H* | CH3CH2COO* | x | VASP | PW91 | G | B. Rajbanshi, 125, 19276-19293, 2021
-0.15 | 0.74 | Cu | 111 | CH3CHCOO* | H* | CH3CHCOOH* | x | VASP | PW91 | G | B. Rajbanshi, 125, 19276-19293, 2021
-1.22 | 0.46 | Cu | 111 | CH3CH* | COOH* | CH3CHCOOH* | x | VASP | PW91 | G | B. Rajbanshi, 125, 19276-19293, 2021
-0.36 | 0.7 | Cu | 111 | CH3CH* | CO2* | CH3CHCOO* | x | VASP | PW91 | G | B. Rajbanshi, 125, 19276-19293, 2021
-0.8 | 0.71 | Cu | 111 | CH3CCOO* | H* | CH3CHCOO* | x | VASP | PW91 | G | B. Rajbanshi, 125, 19276-19293, 2021
-0.48 | 1.01 | Cu | 111 | CH3CCOO* | H* | CH3CCOOH* | x | VASP | PW91 | G | B. Rajbanshi, 125, 19276-19293, 2021
-0.88 | 0.68 | Cu | 111 | CH3C* | COOH* | CH3CCOOH* | x | VASP | PW91 | G | B. Rajbanshi, 125, 19276-19293, 2021
-1.05 | 0.66 | Cu | 111 | CH2CH* | COOH* | CH2CHCOOH* | x | VASP | PW91 | G | B. Rajbanshi, 125, 19276-19293, 2021
0.32 | 0.98 | Cu | 111 | CH3C* | CO2* | CH3CCOO* | x | VASP | PW91 | G | B. Rajbanshi, 125, 19276-19293, 2021
0.72 | 1.61 | Cu | 111 | CO2* | H* | COOH* | x | VASP | PW91 | G | B. Rajbanshi, 125, 19276-19293, 2021
0.57 | 0.77 | Cu | 111 | CO* | OH* | COOH* | x | VASP | PW91 | G | B. Rajbanshi, 125, 19276-19293, 2021
-0.01 | 0.99 | Cu | 111 | OH* | H* | H2O* | x | VASP | PW91 | G | B. Rajbanshi, 125, 19276-19293, 2021
0.2 | 0.76 | Cu | 111 | H* | H* | H2* | x | VASP | PW91 | G | B. Rajbanshi, 125, 19276-19293, 2021
-0.44 | 0.58 | Cu | 111 | CH3CH2CHOHO* | x | CH3CH2COOH* | H* | VASP | PW91 | G | B. Rajbanshi, 125, 19276-19293, 2021
0.15 | 0.64 | Cu | 111 | CH3CH2CHO* | x | CH3CH2CO* | H* | VASP | PW91 | G | B. Rajbanshi, 125, 19276-19293, 2021
-1.03 | 0.45 | Cu | 111 | CH3CH2CHOO* | x | CH3CH2COO* | H* | VASP | PW91 | G | B. Rajbanshi, 125, 19276-19293, 2021
-0.46 | 0.23 | Cu | 111 | CH3CHCOHOH* | x | CH3CHCOOH* | H* | VASP | PW91 | G | B. Rajbanshi, 125, 19276-19293, 2021
0.18 | 0.31 | Cu | 111 | CH3CH2COH* | OH* | CH3CH2COHOH* | x | VASP | PW91 | G | B. Rajbanshi, 125, 19276-19293, 2021
-0.1 | 0.37 | Cu | 111 | CH3CH2CHO* | OH* | CH3CH2CHOHO* | x | VASP | PW91 | G | B. Rajbanshi, 125, 19276-19293, 2021
0.36 | 0.85 | Cu | 111 | CH3CH2CH2O* | x | CH3CH2CHO* | H* | VASP | PW91 | G | B. Rajbanshi, 125, 19276-19293, 2021
-0.6 | 0.32 | Cu | 111 | CH3CH2CHOH* | x | CH3CH2CHO* | H* | VASP | PW91 | G | B. Rajbanshi, 125, 19276-19293, 2021
0.19 | 1.02 | Cu | 111 | CH3CH2CHOHO* | x | CH3CH2CHOO* | H* | VASP | PW91 | G | B. Rajbanshi, 125, 19276-19293, 2021
-0.32 | 1.59 | Cu | 111 | CH3CHCOH* | OH* | CH3CHCOHOH* | x | VASP | PW91 | G | B. Rajbanshi, 125, 19276-19293, 2021
0.48 | 0.92 | Cu | 111 | CH3CHCHO* | x | CH3CHCO* | H* | VASP | PW91 | G | B. Rajbanshi, 125, 19276-19293, 2021
-0.27 | 0.56 | Cu | 111 | CH3CHCOH* | x | CH3CHCO* | H* | VASP | PW91 | G | B. Rajbanshi, 125, 19276-19293, 2021
0.14 | 0.8 | Cu | 111 | CH3CH2CHOH* | x | CH3CH2COH* | H* | VASP | PW91 | G | B. Rajbanshi, 125, 19276-19293, 2021
-0.67 | 0.97 | Cu | 111 | CH3CH2CHOH* | OH* | CH3CH2CHOHOH* | x | VASP | PW91 | G | B. Rajbanshi, 125, 19276-19293, 2021
0.12 | 0.85 | Cu | 111 | CH3CH2COH* | x | CH3CHCOH* | H* | VASP | PW91 | G | B. Rajbanshi, 125, 19276-19293, 2021
-0.08 | 0.91 | Cu | 111 | CH3CH2CH2OH* | x | CH3CH2CH2O* | H* | VASP | PW91 | G | B. Rajbanshi, 125, 19276-19293, 2021
0.88 | 1.25 | Cu | 111 | CH3CH2CH2OH* | x | CH3CH2CHOH* | H* | VASP | PW91 | G | B. Rajbanshi, 125, 19276-19293, 2021
0.1 | 0.67 | Cu | 111 | CH3CH2CHO* | x | CH3CHCHO* | H* | VASP | PW91 | G | B. Rajbanshi, 125, 19276-19293, 2021
-0.59 | 0.25 | Cu | 111 | CH3CH2COH* | x | CH3CH2CO* | H* | VASP | PW91 | G | B. Rajbanshi, 125, 19276-19293, 2021
0.62 | 1.32 | Cu | 111 | CH3CH2COOCH2CH2CH3* | x | CH3CH2CH2O* | CH3CH2CO* | VASP | PW91 | G | B. Rajbanshi, 125, 19276-19293, 2021
-0.37 | 0.08 | Cu | 111 | CH3CH2COHOH* | x | CH3CHCOHOH* | H* | VASP | PW91 | G | B. Rajbanshi, 125, 19276-19293, 2021
-0.4 | 0.58 | Cu | 111 | CH3CHCHOHOH* | x | CH3CHCOHOH* | H* | VASP | PW91 | G | B. Rajbanshi, 125, 19276-19293, 2021
1.01 | 1.53 | Cu | 111 | CH3CH2CHOHOH* | x | CH3CHCHOHOH* | H* | VASP | PW91 | G | B. Rajbanshi, 125, 19276-19293, 2021
0.58 | 1.19 | Cu | 111 | CH3CHCHOH* | x | CH3CHCOH* | H* | VASP | PW91 | G | B. Rajbanshi, 125, 19276-19293, 2021
-0.17 | 0.61 | Cu | 111 | CH3CHCHOH* | x | CH3CHCHO* | H* | VASP | PW91 | G | B. Rajbanshi, 125, 19276-19293, 2021
-0.62 | 0.32 | Cu | 111 | CH3CHCH2O* | x | CH3CHCHO* | H* | VASP | PW91 | G | B. Rajbanshi, 125, 19276-19293, 2021
1.08 | 1.47 | Cu | 111 | CH3CH2CH2O* | x | CH3CHCH2O* | H* | VASP | PW91 | G | B. Rajbanshi, 125, 19276-19293, 2021
0.08 | 0.95 | Cu | 111 | CH3CHCH2OH* | x | CH3CHCH2O* | H* | VASP | PW91 | G | B. Rajbanshi, 125, 19276-19293, 2021
-0.32 | 0.39 | Cu | 111 | CH3CH2CHOH* | x | CH3CHCHOH* | H* | VASP | PW91 | G | B. Rajbanshi, 125, 19276-19293, 2021
-0.37 | 0.53 | Cu | 111 | CH3CHCH2OH* | x | CH3CHCHOH* | H* | VASP | PW91 | G | B. Rajbanshi, 125, 19276-19293, 2021
0.92 | 1.49 | Cu | 111 | CH3CH2CH2OH* | x | CH3CHCH2OH* | H* | VASP | PW91 | G | B. Rajbanshi, 125, 19276-19293, 2021
-0.03 | 0.86 | Cu | 111 | CH3CH2CHOHOH* | x | CH3CH2CHOHO* | H* | VASP | PW91 | G | B. Rajbanshi, 125, 19276-19293, 2021
1.12 | 1.89 | Cu | 111 | CH3CH2COCH2CH3* | x | CH3CH2CO* | CH3CH2* | VASP | PW91 | G | B. Rajbanshi, 125, 19276-19293, 2021
0.67 | 1.38 | Cu | 111 | CH3CHCHOH* | OH* | CH3CHCHOHOH* | x | VASP | PW91 | G | B. Rajbanshi, 125, 19276-19293, 2021
0.44 | 0.75 | Ru | 0001 | CH3CH2CH3* | x | CH3CHCH3* | H* | VASP | PBE-D3 | E | T. Xie, et al., App. Cat. B 316, 121597, 2022
0.33 | 0.51 | Ru | 0001 | CH3CH2CH3* | x | CH3CH2CH2* | H* | VASP | PBE-D3 | E | T. Xie, et al., App. Cat. B 316, 121597, 2022
0.18 | 0.55 | Ru | 0001 | CH3CH3* | x | CH3CH2* | H* | VASP | PBE-D3 | E | T. Xie, et al., App. Cat. B 316, 121597, 2022
-0.08 | 0.53 | Ru | 0001 | CH4* | x | CH3* | H* | VASP | PBE-D3 | E | T. Xie, et al., App. Cat. B 316, 121597, 2022
-0.27 | 0.34 | Ru | 0001 | CH3* | x | CH2* | H* | VASP | PBE-D3 | E | T. Xie, et al., App. Cat. B 316, 121597, 2022
-0.55 | 0.2 | Ru | 0001 | CH2* | x | CH* | H* | VASP | PBE-D3 | E | T. Xie, et al., App. Cat. B 316, 121597, 2022
-0.4 | 0.44 | Ru | 0001 | CH3CHCH3* | x | CH3CHCH2* | H* | VASP | PBE-D3 | E | T. Xie, et al., App. Cat. B 316, 121597, 2022
-0.44 | 0.34 | Ru | 0001 | CH3CH2CH2* | x | CH3CHCH2* | H* | VASP | PBE-D3 | E | T. Xie, et al., App. Cat. B 316, 121597, 2022
-0.44 | 0.25 | Ru | 0001 | CH3CH2* | x | CH2CH2* | H* | VASP | PBE-D3 | E | T. Xie, et al., App. Cat. B 316, 121597, 2022
-0.18 | 0.38 | Ru | 0001 | CH3CH* | x | CH2CH* | H* | VASP | PBE-D3 | E | T. Xie, et al., App. Cat. B 316, 121597, 2022
-0.28 | 0.33 | Ru | 0001 | CH3C* | x | CH2C* | H* | VASP | PBE-D3 | E | T. Xie, et al., App. Cat. B 316, 121597, 2022
-0.32 | 0.28 | Ru | 0001 | CH3CH2CH2* | x | CH3CH2CH* | H* | VASP | PBE-D3 | E | T. Xie, et al., App. Cat. B 316, 121597, 2022
-0.38 | 0.26 | Ru | 0001 | CH3CHCH2* | x | CH3CCH2* | H* | VASP | PBE-D3 | E | T. Xie, et al., App. Cat. B 316, 121597, 2022
-0.35 | 0.37 | Ru | 0001 | CH3CHCH2* | x | CH3CHCH* | H* | VASP | PBE-D3 | E | T. Xie, et al., App. Cat. B 316, 121597, 2022
-0.23 | 0.35 | Ru | 0001 | CH2CH2* | x | CH2CH* | H* | VASP | PBE-D3 | E | T. Xie, et al., App. Cat. B 316, 121597, 2022
-0.59 | 0.18 | Ru | 0001 | CH3CCH2* | x | CH3CCH* | H* | VASP | PBE-D3 | E | T. Xie, et al., App. Cat. B 316, 121597, 2022
-0.7 | 0.25 | Ru | 0001 | CH3CHCH* | x | CH3CCH* | H* | VASP | PBE-D3 | E | T. Xie, et al., App. Cat. B 316, 121597, 2022
-0.31 | 0.32 | Ru | 0001 | CH2CH* | x | CHCH* | H* | VASP | PBE-D3 | E | T. Xie, et al., App. Cat. B 316, 121597, 2022
-0.75 | 0.07 | Ru | 0001 | CH3CH* | x | CH3C* | H* | VASP | PBE-D3 | E | T. Xie, et al., App. Cat. B 316, 121597, 2022
-0.52 | 0.21 | Ru | 0001 | CH2CH* | x | CH2C* | H* | VASP | PBE-D3 | E | T. Xie, et al., App. Cat. B 316, 121597, 2022
-0.27 | 1.2 | Ru | 0001 | CC* | x | C* | C* | VASP | PBE-D3 | E | T. Xie, et al., App. Cat. B 316, 121597, 2022
0.64 | 1.61 | Ru | 0001 | CH2C* | x | C* | CH2* | VASP | PBE-D3 | E | T. Xie, et al., App. Cat. B 316, 121597, 2022
-0.22 | 1.01 | Ru | 0001 | CH2CH* | x | CH* | CH2* | VASP | PBE-D3 | E | T. Xie, et al., App. Cat. B 316, 121597, 2022
-0.03 | 1.25 | Ru | 0001 | CH2CH2* | x | CH2* | CH2* | VASP | PBE-D3 | E | T. Xie, et al., App. Cat. B 316, 121597, 2022
-0.94 | 0.47 | Ru | 0001 | CHCH* | x | CH* | CH* | VASP | PBE-D3 | E | T. Xie, et al., App. Cat. B 316, 121597, 2022
0.55 | 1.63 | Ru | 0001 | CH3C* | x | C* | CH3* | VASP | PBE-D3 | E | T. Xie, et al., App. Cat. B 316, 121597, 2022
-0.28 | 0.81 | Ru | 0001 | CH3CH* | x | CH* | CH3* | VASP | PBE-D3 | E | T. Xie, et al., App. Cat. B 316, 121597, 2022
-0.19 | 0.9 | Ru | 0001 | CH3CH2* | x | CH3* | CH2* | VASP | PBE-D3 | E | T. Xie, et al., App. Cat. B 316, 121597, 2022
0.43 | 1.12 | Ru | 0001 | CHC* | x | CH* | C* | VASP | PBE-D3 | E | T. Xie, et al., App. Cat. B 316, 121597, 2022
-0.19 | 1.1 | Ru | 0001 | CH2CH2CH3* | x | CH2* | CH2CH3* | VASP | PBE-D3 | E | T. Xie, et al., App. Cat. B 316, 121597, 2022
-0.78 | 0.91 | Ru | 0001 | CH3CHCH3* | x | CH3* | CHCH3* | VASP | PBE-D3 | E | T. Xie, et al., App. Cat. B 316, 121597, 2022
-0.01 | 1.05 | Ru | 0001 | CHCH2CH3* | x | CH* | CH2CH3* | VASP | PBE-D3 | E | T. Xie, et al., App. Cat. B 316, 121597, 2022
0.01 | 1.5 | Ru | 0001 | CH3CH2C* | x | C* | CH2CH3* | VASP | PBE-D3 | E | T. Xie, et al., App. Cat. B 316, 121597, 2022
-0.5 | 0.74 | Ru | 0001 | CH3CCH3* | x | CH3* | CCH3* | VASP | PBE-D3 | E | T. Xie, et al., App. Cat. B 316, 121597, 2022
-0.11 | 1.23 | Ru | 0001 | CH3CHCH2* | x | CH2* | CHCH3* | VASP | PBE-D3 | E | T. Xie, et al., App. Cat. B 316, 121597, 2022
-0.37 | 0.8 | Ru | 0001 | CH3CCH* | x | CH3C* | CH* | VASP | PBE-D3 | E | T. Xie, et al., App. Cat. B 316, 121597, 2022
-0.69 | 1.06 | Ru | 0001 | CH3CC* | x | C* | CCH3* | VASP | PBE-D3 | E | T. Xie, et al., App. Cat. B 316, 121597, 2022
-0.29 | 0.84 | Ru | 0001 | CH2CCH* | x | CH* | CCH2* | VASP | PBE-D3 | E | T. Xie, et al., App. Cat. B 316, 121597, 2022
-1.24 | 0.68 | Ru | 0001 | CHCHCH* | x | CH* | CHCH* | VASP | PBE-D3 | E | T. Xie, et al., App. Cat. B 316, 121597, 2022
-0.77 | 1.08 | Ru | 0001 | CHCC* | x | CH* | CC* | VASP | PBE-D3 | E | T. Xie, et al., App. Cat. B 316, 121597, 2022
-0.64 | 0.99 | Ru | 0001 | CHCCH* | x | CH* | CCH* | VASP | PBE-D3 | E | T. Xie, et al., App. Cat. B 316, 121597, 2022
-0.8 | 0.72 | Ru | 0001 | CH2CCH2* | x | CH2* | CCH2* | VASP | PBE-D3 | E | T. Xie, et al., App. Cat. B 316, 121597, 2022
-0.17 | 1.31 | Ru | 0001 | CH2CHCH* | x | CH* | CHCH2* | VASP | PBE-D3 | E | T. Xie, et al., App. Cat. B 316, 121597, 2022
-0.64 | 1.06 | Ru | 0001 | CCCH2* | x | C* | CCH2* | VASP | PBE-D3 | E | T. Xie, et al., App. Cat. B 316, 121597, 2022
-0.44 | 0.31 | Ru | 0001 | CH3CHCH3* | H* | CH3CH2CH3* | x | VASP | PBE-D3 | E | T. Xie, et al., App. Cat. B 316, 121597, 2022
-0.33 | 0.18 | Ru | 0001 | CH3CH2CH2* | H* | CH3CH2CH3* | x | VASP | PBE-D3 | E | T. Xie, et al., App. Cat. B 316, 121597, 2022
-0.18 | 0.37 | Ru | 0001 | CH3CH2* | H* | CH3CH3* | x | VASP | PBE-D3 | E | T. Xie, et al., App. Cat. B 316, 121597, 2022
0.08 | 0.61 | Ru | 0001 | CH3* | H* | CH4* | x | VASP | PBE-D3 | E | T. Xie, et al., App. Cat. B 316, 121597, 2022
0.27 | 0.61 | Ru | 0001 | CH2* | H* | CH3* | x | VASP | PBE-D3 | E | T. Xie, et al., App. Cat. B 316, 121597, 2022
0.55 | 0.75 | Ru | 0001 | CH* | H* | CH2* | x | VASP | PBE-D3 | E | T. Xie, et al., App. Cat. B 316, 121597, 2022
0.4 | 0.84 | Ru | 0001 | CH3CHCH2* | H* | CH3CHCH3* | x | VASP | PBE-D3 | E | T. Xie, et al., App. Cat. B 316, 121597, 2022
0.44 | 0.78 | Ru | 0001 | CH3CHCH2* | H* | CH3CH2CH2* | x | VASP | PBE-D3 | E | T. Xie, et al., App. Cat. B 316, 121597, 2022
0.44 | 0.69 | Ru | 0001 | CH2CH2* | H* | CH3CH2* | x | VASP | PBE-D3 | E | T. Xie, et al., App. Cat. B 316, 121597, 2022
0.18 | 0.56 | Ru | 0001 | CH2CH* | H* | CH3CH* | x | VASP | PBE-D3 | E | T. Xie, et al., App. Cat. B 316, 121597, 2022
0.28 | 0.61 | Ru | 0001 | CH2C* | H* | CH3C* | x | VASP | PBE-D3 | E | T. Xie, et al., App. Cat. B 316, 121597, 2022
0.32 | 0.6 | Ru | 0001 | CH3CH2CH* | H* | CH3CH2CH2* | x | VASP | PBE-D3 | E | T. Xie, et al., App. Cat. B 316, 121597, 2022
0.38 | 0.64 | Ru | 0001 | CH3CCH2* | H* | CH3CHCH2* | x | VASP | PBE-D3 | E | T. Xie, et al., App. Cat. B 316, 121597, 2022
0.35 | 0.72 | Ru | 0001 | CH3CHCH* | H* | CH3CHCH2* | x | VASP | PBE-D3 | E | T. Xie, et al., App. Cat. B 316, 121597, 2022
0.23 | 0.58 | Ru | 0001 | CH2CH* | H* | CH2CH2* | x | VASP | PBE-D3 | E | T. Xie, et al., App. Cat. B 316, 121597, 2022
0.59 | 0.77 | Ru | 0001 | CH3CCH* | H* | CH3CCH2* | x | VASP | PBE-D3 | E | T. Xie, et al., App. Cat. B 316, 121597, 2022
0.7 | 0.95 | Ru | 0001 | CH3CCH* | H* | CH3CHCH* | x | VASP | PBE-D3 | E | T. Xie, et al., App. Cat. B 316, 121597, 2022
0.31 | 0.63 | Ru | 0001 | CHCH* | H* | CH2CH* | x | VASP | PBE-D3 | E | T. Xie, et al., App. Cat. B 316, 121597, 2022
0.75 | 0.82 | Ru | 0001 | CH3C* | H* | CH3CH* | x | VASP | PBE-D3 | E | T. Xie, et al., App. Cat. B 316, 121597, 2022
0.52 | 0.73 | Ru | 0001 | CH2C* | H* | CH2CH* | x | VASP | PBE-D3 | E | T. Xie, et al., App. Cat. B 316, 121597, 2022
0.27 | 1.47 | Ru | 0001 | C* | C* | CC* | x | VASP | PBE-D3 | E | T. Xie, et al., App. Cat. B 316, 121597, 2022
-0.64 | 0.97 | Ru | 0001 | C* | CH2* | CH2C* | x | VASP | PBE-D3 | E | T. Xie, et al., App. Cat. B 316, 121597, 2022
0.22 | 1.23 | Ru | 0001 | CH* | CH2* | CH2CH* | x | VASP | PBE-D3 | E | T. Xie, et al., App. Cat. B 316, 121597, 2022
0.03 | 1.28 | Ru | 0001 | CH2* | CH2* | CH2CH2* | x | VASP | PBE-D3 | E | T. Xie, et al., App. Cat. B 316, 121597, 2022
0.94 | 1.41 | Ru | 0001 | CH* | CH* | CHCH* | x | VASP | PBE-D3 | E | T. Xie, et al., App. Cat. B 316, 121597, 2022
-0.55 | 1.08 | Ru | 0001 | C* | CH3* | CH3C* | x | VASP | PBE-D3 | E | T. Xie, et al., App. Cat. B 316, 121597, 2022
0.28 | 1.09 | Ru | 0001 | CH* | CH3* | CH3CH* | x | VASP | PBE-D3 | E | T. Xie, et al., App. Cat. B 316, 121597, 2022
0.19 | 1.09 | Ru | 0001 | CH3* | CH2* | CH3CH2* | x | VASP | PBE-D3 | E | T. Xie, et al., App. Cat. B 316, 121597, 2022
-0.43 | 0.69 | Ru | 0001 | CH* | C* | CHC* | x | VASP | PBE-D3 | E | T. Xie, et al., App. Cat. B 316, 121597, 2022
0.19 | 1.29 | Ru | 0001 | CH2* | CH2CH3* | CH2CH2CH3* | x | VASP | PBE-D3 | E | T. Xie, et al., App. Cat. B 316, 121597, 2022
0.78 | 1.69 | Ru | 0001 | CH3* | CHCH3* | CH3CHCH3* | x | VASP | PBE-D3 | E | T. Xie, et al., App. Cat. B 316, 121597, 2022
0.01 | 1.06 | Ru | 0001 | CH* | CH2CH3* | CHCH2CH3* | x | VASP | PBE-D3 | E | T. Xie, et al., App. Cat. B 316, 121597, 2022
-0.01 | 1.49 | Ru | 0001 | C* | CH2CH3* | CH3CH2C* | x | VASP | PBE-D3 | E | T. Xie, et al., App. Cat. B 316, 121597, 2022
0.5 | 1.24 | Ru | 0001 | CH3* | CCH3* | CH3CCH3* | x | VASP | PBE-D3 | E | T. Xie, et al., App. Cat. B 316, 121597, 2022
0.11 | 1.34 | Ru | 0001 | CH2* | CHCH3* | CH3CHCH2* | x | VASP | PBE-D3 | E | T. Xie, et al., App. Cat. B 316, 121597, 2022
0.37 | 1.17 | Ru | 0001 | CH3C* | CH* | CH3CCH* | x | VASP | PBE-D3 | E | T. Xie, et al., App. Cat. B 316, 121597, 2022
0.69 | 1.75 | Ru | 0001 | C* | CCH3* | CH3CC* | x | VASP | PBE-D3 | E | T. Xie, et al., App. Cat. B 316, 121597, 2022
0.29 | 1.13 | Ru | 0001 | CH* | CCH2* | CH2CCH* | x | VASP | PBE-D3 | E | T. Xie, et al., App. Cat. B 316, 121597, 2022
1.24 | 1.92 | Ru | 0001 | CH* | CHCH* | CHCHCH* | x | VASP | PBE-D3 | E | T. Xie, et al., App. Cat. B 316, 121597, 2022
0.77 | 1.85 | Ru | 0001 | CH* | CC* | CHCC* | x | VASP | PBE-D3 | E | T. Xie, et al., App. Cat. B 316, 121597, 2022
0.64 | 1.63 | Ru | 0001 | CH* | CCH* | CHCCH* | x | VASP | PBE-D3 | E | T. Xie, et al., App. Cat. B 316, 121597, 2022
0.8 | 1.52 | Ru | 0001 | CH2* | CCH2* | CH2CCH2* | x | VASP | PBE-D3 | E | T. Xie, et al., App. Cat. B 316, 121597, 2022
0.17 | 1.48 | Ru | 0001 | CH* | CHCH2* | CH2CHCH* | x | VASP | PBE-D3 | E | T. Xie, et al., App. Cat. B 316, 121597, 2022
0.64 | 1.7 | Ru | 0001 | C* | CCH2* | CCCH2* | x | VASP | PBE-D3 | E | T. Xie, et al., App. Cat. B 316, 121597, 2022
1.19 | 1.82 | Pd | 111 | C4H4O* | x | C4H3O* | H* | VASP | PBE | E | S. Wang, ACS Catal. 4, 604-612, 2014
-0.59 | 0.68 | Pd | 111 | a-HF* | x | F* | H* | VASP | PBE | E | S. Wang, ACS Catal. 4, 604-612, 2014
-0.58 | 0.71 | Pd | 111 | b-HF* | x | F* | H* | VASP | PBE | E | S. Wang, ACS Catal. 4, 604-612, 2014
-0.07 | 1.26 | Pd | 111 | ab-DHF* | x | b-HF* | H* | VASP | PBE | E | S. Wang, ACS Catal. 4, 604-612, 2014
-0.53 | 0.92 | Pd | 111 | abc-TriHF* | x | ab-DHF* | H* | VASP | PBE | E | S. Wang, ACS Catal. 4, 604-612, 2014
-0.13 | 1.09 | Pd | 111 | THF* | x | abc-TriHF* | H* | VASP | PBE | E | S. Wang, ACS Catal. 4, 604-612, 2014
-0.66 | 0.88 | Pd | 111 | d-HFCH2OH* | x | FCH2OH* | H* | VASP | PBE | E | S. Wang, ACS Catal. 4, 604-612, 2014
-0.5 | 0.7 | Pd | 111 | d-HFCHOH* | x | FCHOH* | H* | VASP | PBE | E | S. Wang, ACS Catal. 4, 604-612, 2014
-0.28 | 0.51 | Pd | 111 | FCH2OH* | x | FCHOH* | H* | VASP | PBE | E | S. Wang, ACS Catal. 4, 604-612, 2014
-0.76 | 0.34 | Pd | 111 | FCH2O* | x | FCHO* | H* | VASP | PBE | E | S. Wang, ACS Catal. 4, 604-612, 2014
0.23 | 0.95 | Pd | 111 | FCHO* | x | FCO* | H* | VASP | PBE | E | S. Wang, ACS Catal. 4, 604-612, 2014
0.84 | 1.1 | Pd | 111 | FCHOH* | x | FCOH* | H* | VASP | PBE | E | S. Wang, ACS Catal. 4, 604-612, 2014
-0.01 | 0.62 | Pd | 111 | FCH3* | x | FCH2* | H* | VASP | PBE | E | S. Wang, ACS Catal. 4, 604-612, 2014
0.2 | 0.91 | Pd | 111 | FCH2OH* | x | FCH2O* | H* | VASP | PBE | E | S. Wang, ACS Catal. 4, 604-612, 2014
-0.27 | 0.4 | Pd | 111 | FCHOH* | x | FCHO* | H* | VASP | PBE | E | S. Wang, ACS Catal. 4, 604-612, 2014
-0.89 | 0.19 | Pd | 111 | FCOH* | x | FCO* | H* | VASP | PBE | E | S. Wang, ACS Catal. 4, 604-612, 2014
0.12 | 1.06 | Pd | 111 | a-HFCH2OH* | x | a-HFCH2O* | H* | VASP | PBE | E | S. Wang, ACS Catal. 4, 604-612, 2014
-0.34 | 0.38 | Pd | 111 | a-HFCHOH* | x | a-HFCHO* | H* | VASP | PBE | E | S. Wang, ACS Catal. 4, 604-612, 2014
0 | 0.46 | Pd | 111 | a-HFCOH* | x | a-HFCO* | H* | VASP | PBE | E | S. Wang, ACS Catal. 4, 604-612, 2014
0.6 | 1.31 | Pd | 111 | F* | x | CHCHCHCHO* | x | VASP | PBE | E | S. Wang, ACS Catal. 4, 604-612, 2014
-0.5 | 0.22 | Pd | 111 | b-HF* | x | CH2CHCHCHO* | x | VASP | PBE | E | S. Wang, ACS Catal. 4, 604-612, 2014
0.86 | 1.91 | Pd | 111 | b-HF* | x | CHCHCHCH2O* | x | VASP | PBE | E | S. Wang, ACS Catal. 4, 604-612, 2014
0.15 | 2.12 | Pd | 111 | ab-DHF* | x | CH2CH2CHCHO* | x | VASP | PBE | E | S. Wang, ACS Catal. 4, 604-612, 2014
0.21 | 1.77 | Pd | 111 | abc-TriHF* | x | CH2CH2CH2CHO* | x | VASP | PBE | E | S. Wang, ACS Catal. 4, 604-612, 2014
0.78 | 2.32 | Pd | 111 | THF* | x | CH2CH2CH2CH2O* | x | VASP | PBE | E | S. Wang, ACS Catal. 4, 604-612, 2014
0.85 | 1.15 | Pd | 111 | FCH2OH* | x | CHCHCH(CHO)(CH2OH)* | x | VASP | PBE | E | S. Wang, ACS Catal. 4, 604-612, 2014
0.48 | 1.13 | Pd | 111 | FCH2OH* | x | (CHO)CHCHCH(CH2OH)* | x | VASP | PBE | E | S. Wang, ACS Catal. 4, 604-612, 2014
-0.07 | 0.35 | Pd | 111 | d-HFCH2OH* | x | CH2CHCH(CHO)(CH2OH)* | x | VASP | PBE | E | S. Wang, ACS Catal. 4, 604-612, 2014
0.89 | 1.43 | Pd | 111 | d-HFCH2OH* | x | (CH2O)CHCHCH(CH2OH)* | x | VASP | PBE | E | S. Wang, ACS Catal. 4, 604-612, 2014
0.55 | 1.65 | Pd | 111 | cd-DHFCH2OH* | x | CH2CH2CH(CHO)(CH2OH)* | x | VASP | PBE | E | S. Wang, ACS Catal. 4, 604-612, 2014
-0.24 | 1.58 | Pd | 111 | FCH2O* | x | FCH2* | O* | VASP | PBE | E | S. Wang, ACS Catal. 4, 604-612, 2014
0.97 | 2.75 | Pd | 111 | FCHO* | x | FCH* | O* | VASP | PBE | E | S. Wang, ACS Catal. 4, 604-612, 2014
0.89 | 2.79 | Pd | 111 | FCO* | x | FC* | O* | VASP | PBE | E | S. Wang, ACS Catal. 4, 604-612, 2014
-0.18 | 2.56 | Pd | 111 | d-HFCH2O* | x | d-HFCH2* | O* | VASP | PBE | E | S. Wang, ACS Catal. 4, 604-612, 2014
1.16 | 2.56 | Pd | 111 | d-HFCHO* | x | d-HFCH* | O* | VASP | PBE | E | S. Wang, ACS Catal. 4, 604-612, 2014
0.58 | 2.95 | Pd | 111 | d-HFCO* | x | d-HFC* | O* | VASP | PBE | E | S. Wang, ACS Catal. 4, 604-612, 2014
0.3 | 1.2 | Pd | 111 | FCH2OH* | x | FCH2* | OH* | VASP | PBE | E | S. Wang, ACS Catal. 4, 604-612, 2014
0.81 | 2.58 | Pd | 111 | FCHOH* | x | FCH* | OH* | VASP | PBE | E | S. Wang, ACS Catal. 4, 604-612, 2014
0.98 | 2.19 | Pd | 111 | FCOH* | x | FC* | OH* | VASP | PBE | E | S. Wang, ACS Catal. 4, 604-612, 2014
0.05 | 1.26 | Pd | 111 | d-HFCH2OH* | x | d-HFCH2* | OH* | VASP | PBE | E | S. Wang, ACS Catal. 4, 604-612, 2014
0.92 | 1.87 | Pd | 111 | d-HFCHOH* | x | d-HFCH* | OH* | VASP | PBE | E | S. Wang, ACS Catal. 4, 604-612, 2014
0.68 | 2.34 | Pd | 111 | d-HFCOH* | x | d-HFC* | OH* | VASP | PBE | E | S. Wang, ACS Catal. 4, 604-612, 2014
1.16 | 1.84 | Pd | 111 | F* | x | CHOCHCHCH* | x | VASP | PBE | E | S. Wang, ACS Catal. 4, 604-612, 2014
1.02 | 2.37 | Pd | 111 | F* | x | CHCHOCHCH* | x | VASP | PBE | E | S. Wang, ACS Catal. 4, 604-612, 2014
-0.05 | 1.12 | Pd | 111 | a-HF* | x | CH2OCHCHCH* | x | VASP | PBE | E | S. Wang, ACS Catal. 4, 604-612, 2014
1.31 | 2.94 | Pd | 111 | ab-DHF* | x | CHOCH2CH2CH* | x | VASP | PBE | E | S. Wang, ACS Catal. 4, 604-612, 2014
1.52 | 1.63 | Pd | 111 | ab-DHF* | x | CHCHOCH2CH2* | x | VASP | PBE | E | S. Wang, ACS Catal. 4, 604-612, 2014
-0.49 | 0.68 | Pd | 111 | FCO* | x | F* | CO* | VASP | PBE | E | S. Wang, ACS Catal. 4, 604-612, 2014
1.16 | 1.68 | Pd | 111 | FCHO* | x | F* | CHO* | VASP | PBE | E | S. Wang, ACS Catal. 4, 604-612, 2014
1.22 | 1.62 | Pd | 111 | FCH2O* | x | F* | CH2O* | VASP | PBE | E | S. Wang, ACS Catal. 4, 604-612, 2014
0.28 | 1.3 | Pd | 111 | FCOH* | x | F* | COH* | VASP | PBE | E | S. Wang, ACS Catal. 4, 604-612, 2014
1.31 | 1.87 | Pd | 111 | FCHOH* | x | F* | CHOH* | VASP | PBE | E | S. Wang, ACS Catal. 4, 604-612, 2014
1.6 | 2.39 | Pd | 111 | FCH2OH* | x | F* | CH2OH* | VASP | PBE | E | S. Wang, ACS Catal. 4, 604-612, 2014
0.87 | 1.77 | Pd | 111 | FC* | x | F* | C* | VASP | PBE | E | S. Wang, ACS Catal. 4, 604-612, 2014
0.76 | 1.32 | Pd | 111 | FCH* | x | F* | CH* | VASP | PBE | E | S. Wang, ACS Catal. 4, 604-612, 2014
1.35 | 1.96 | Pd | 111 | FCH2* | x | F* | CH2* | VASP | PBE | E | S. Wang, ACS Catal. 4, 604-612, 2014
1.96 | 2.86 | Pd | 111 | FCH3* | x | F* | CH3* | VASP | PBE | E | S. Wang, ACS Catal. 4, 604-612, 2014
-1.19 | 0.63 | Pd | 111 | C4H3O* | H* | C4H4O* | x | VASP | PBE | E | S. Wang, ACS Catal. 4, 604-612, 2014
0.59 | 1.27 | Pd | 111 | F* | H* | a-HF* | x | VASP | PBE | E | S. Wang, ACS Catal. 4, 604-612, 2014
0.58 | 1.29 | Pd | 111 | F* | H* | b-HF* | x | VASP | PBE | E | S. Wang, ACS Catal. 4, 604-612, 2014
0.07 | 1.33 | Pd | 111 | b-HF* | H* | ab-DHF* | x | VASP | PBE | E | S. Wang, ACS Catal. 4, 604-612, 2014
0.53 | 1.45 | Pd | 111 | ab-DHF* | H* | abc-TriHF* | x | VASP | PBE | E | S. Wang, ACS Catal. 4, 604-612, 2014
0.13 | 1.22 | Pd | 111 | abc-TriHF* | H* | THF* | x | VASP | PBE | E | S. Wang, ACS Catal. 4, 604-612, 2014
0.66 | 1.54 | Pd | 111 | FCH2OH* | H* | d-HFCH2OH* | x | VASP | PBE | E | S. Wang, ACS Catal. 4, 604-612, 2014
0.5 | 1.2 | Pd | 111 | FCHOH* | H* | d-HFCHOH* | x | VASP | PBE | E | S. Wang, ACS Catal. 4, 604-612, 2014
0.28 | 0.79 | Pd | 111 | FCHOH* | H* | FCH2OH* | x | VASP | PBE | E | S. Wang, ACS Catal. 4, 604-612, 2014
0.76 | 1.1 | Pd | 111 | FCHO* | H* | FCH2O* | x | VASP | PBE | E | S. Wang, ACS Catal. 4, 604-612, 2014
-0.23 | 0.72 | Pd | 111 | FCO* | H* | FCHO* | x | VASP | PBE | E | S. Wang, ACS Catal. 4, 604-612, 2014
-0.84 | 0.26 | Pd | 111 | FCOH* | H* | FCHOH* | x | VASP | PBE | E | S. Wang, ACS Catal. 4, 604-612, 2014
0.01 | 0.63 | Pd | 111 | FCH2* | H* | FCH3* | x | VASP | PBE | E | S. Wang, ACS Catal. 4, 604-612, 2014
-0.2 | 0.71 | Pd | 111 | FCH2O* | H* | FCH2OH* | x | VASP | PBE | E | S. Wang, ACS Catal. 4, 604-612, 2014
0.27 | 0.67 | Pd | 111 | FCHO* | H* | FCHOH* | x | VASP | PBE | E | S. Wang, ACS Catal. 4, 604-612, 2014
0.89 | 1.08 | Pd | 111 | FCO* | H* | FCOH* | x | VASP | PBE | E | S. Wang, ACS Catal. 4, 604-612, 2014
-0.12 | 0.94 | Pd | 111 | a-HFCH2O* | H* | a-HFCH2OH* | x | VASP | PBE | E | S. Wang, ACS Catal. 4, 604-612, 2014
0.34 | 0.72 | Pd | 111 | a-HFCHO* | H* | a-HFCHOH* | x | VASP | PBE | E | S. Wang, ACS Catal. 4, 604-612, 2014
0 | 0.46 | Pd | 111 | a-HFCO* | H* | a-HFCOH* | x | VASP | PBE | E | S. Wang, ACS Catal. 4, 604-612, 2014
-0.6 | 0.71 | Pd | 111 | CHCHCHCHO* | x | F* | x | VASP | PBE | E | S. Wang, ACS Catal. 4, 604-612, 2014
0.5 | 0.72 | Pd | 111 | CH2CHCHCHO* | x | b-HF* | x | VASP | PBE | E | S. Wang, ACS Catal. 4, 604-612, 2014
-0.86 | 1.05 | Pd | 111 | CHCHCHCH2O* | x | b-HF* | x | VASP | PBE | E | S. Wang, ACS Catal. 4, 604-612, 2014
-0.15 | 1.97 | Pd | 111 | CH2CH2CHCHO* | x | ab-DHF* | x | VASP | PBE | E | S. Wang, ACS Catal. 4, 604-612, 2014
-0.21 | 1.56 | Pd | 111 | CH2CH2CH2CHO* | x | abc-TriHF* | x | VASP | PBE | E | S. Wang, ACS Catal. 4, 604-612, 2014
-0.78 | 1.54 | Pd | 111 | CH2CH2CH2CH2O* | x | THF* | x | VASP | PBE | E | S. Wang, ACS Catal. 4, 604-612, 2014
-0.85 | 0.3 | Pd | 111 | CHCHCH(CHO)(CH2OH)* | x | FCH2OH* | x | VASP | PBE | E | S. Wang, ACS Catal. 4, 604-612, 2014
-0.48 | 0.65 | Pd | 111 | (CHO)CHCHCH(CH2OH)* | x | FCH2OH* | x | VASP | PBE | E | S. Wang, ACS Catal. 4, 604-612, 2014
0.07 | 0.42 | Pd | 111 | CH2CHCH(CHO)(CH2OH)* | x | d-HFCH2OH* | x | VASP | PBE | E | S. Wang, ACS Catal. 4, 604-612, 2014
-0.89 | 0.54 | Pd | 111 | (CH2O)CHCHCH(CH2OH)* | x | d-HFCH2OH* | x | VASP | PBE | E | S. Wang, ACS Catal. 4, 604-612, 2014
-0.55 | 1.1 | Pd | 111 | CH2CH2CH(CHO)(CH2OH)* | x | cd-DHFCH2OH* | x | VASP | PBE | E | S. Wang, ACS Catal. 4, 604-612, 2014
0.24 | 1.82 | Pd | 111 | FCH2* | O* | FCH2O* | x | VASP | PBE | E | S. Wang, ACS Catal. 4, 604-612, 2014
-0.97 | 1.78 | Pd | 111 | FCH* | O* | FCHO* | x | VASP | PBE | E | S. Wang, ACS Catal. 4, 604-612, 2014
-0.89 | 1.9 | Pd | 111 | FC* | O* | FCO* | x | VASP | PBE | E | S. Wang, ACS Catal. 4, 604-612, 2014
0.18 | 2.74 | Pd | 111 | d-HFCH2* | O* | d-HFCH2O* | x | VASP | PBE | E | S. Wang, ACS Catal. 4, 604-612, 2014
-1.16 | 1.4 | Pd | 111 | d-HFCH* | O* | d-HFCHO* | x | VASP | PBE | E | S. Wang, ACS Catal. 4, 604-612, 2014
-0.58 | 2.37 | Pd | 111 | d-HFC* | O* | d-HFCO* | x | VASP | PBE | E | S. Wang, ACS Catal. 4, 604-612, 2014
-0.3 | 0.9 | Pd | 111 | FCH2* | OH* | FCH2OH* | x | VASP | PBE | E | S. Wang, ACS Catal. 4, 604-612, 2014
-0.81 | 1.77 | Pd | 111 | FCH* | OH* | FCHOH* | x | VASP | PBE | E | S. Wang, ACS Catal. 4, 604-612, 2014
-0.98 | 1.21 | Pd | 111 | FC* | OH* | FCOH* | x | VASP | PBE | E | S. Wang, ACS Catal. 4, 604-612, 2014
-0.05 | 1.21 | Pd | 111 | d-HFCH2* | OH* | d-HFCH2OH* | x | VASP | PBE | E | S. Wang, ACS Catal. 4, 604-612, 2014
-0.92 | 0.95 | Pd | 111 | d-HFCH* | OH* | d-HFCHOH* | x | VASP | PBE | E | S. Wang, ACS Catal. 4, 604-612, 2014
-0.68 | 1.66 | Pd | 111 | d-HFC* | OH* | d-HFCOH* | x | VASP | PBE | E | S. Wang, ACS Catal. 4, 604-612, 2014
-1.16 | 0.68 | Pd | 111 | CHOCHCHCH* | x | F* | x | VASP | PBE | E | S. Wang, ACS Catal. 4, 604-612, 2014
-1.02 | 1.35 | Pd | 111 | CHCHOCHCH* | x | F* | x | VASP | PBE | E | S. Wang, ACS Catal. 4, 604-612, 2014
0.05 | 1.17 | Pd | 111 | CH2OCHCHCH* | x | a-HF* | x | VASP | PBE | E | S. Wang, ACS Catal. 4, 604-612, 2014
-1.31 | 1.63 | Pd | 111 | CHOCH2CH2CH* | x | ab-DHF* | x | VASP | PBE | E | S. Wang, ACS Catal. 4, 604-612, 2014
-1.52 | 0.11 | Pd | 111 | CHCHOCH2CH2* | x | ab-DHF* | x | VASP | PBE | E | S. Wang, ACS Catal. 4, 604-612, 2014
0.49 | 1.17 | Pd | 111 | F* | CO* | FCO* | x | VASP | PBE | E | S. Wang, ACS Catal. 4, 604-612, 2014
-1.16 | 0.52 | Pd | 111 | F* | CHO* | FCHO* | x | VASP | PBE | E | S. Wang, ACS Catal. 4, 604-612, 2014
-1.22 | 0.4 | Pd | 111 | F* | CH2O* | FCH2O* | x | VASP | PBE | E | S. Wang, ACS Catal. 4, 604-612, 2014
-0.28 | 1.02 | Pd | 111 | F* | COH* | FCOH* | x | VASP | PBE | E | S. Wang, ACS Catal. 4, 604-612, 2014
-1.31 | 0.56 | Pd | 111 | F* | CHOH* | FCHOH* | x | VASP | PBE | E | S. Wang, ACS Catal. 4, 604-612, 2014
-1.6 | 0.79 | Pd | 111 | F* | CH2OH* | FCH2OH* | x | VASP | PBE | E | S. Wang, ACS Catal. 4, 604-612, 2014
-0.87 | 0.9 | Pd | 111 | F* | C* | FC* | x | VASP | PBE | E | S. Wang, ACS Catal. 4, 604-612, 2014
-0.76 | 0.56 | Pd | 111 | F* | CH* | FCH* | x | VASP | PBE | E | S. Wang, ACS Catal. 4, 604-612, 2014
-1.35 | 0.61 | Pd | 111 | F* | CH2* | FCH2* | x | VASP | PBE | E | S. Wang, ACS Catal. 4, 604-612, 2014
-1.96 | 0.9 | Pd | 111 | F* | CH3* | FCH3* | x | VASP | PBE | E | S. Wang, ACS Catal. 4, 604-612, 2014